## HL1-I-1
tr­êng ®¹i häc thñy lîi |  |  | thÝ nghiÖm c¾t trùc tiÕp
phßng thÝ nghiÖm ®Þa kü thuËt
C«ng tr×nh | - |  |  | Sè hiÖu mÉu thÝ nghiÖm | 1
Hè khoan | HL1-I |  |  | §é Èm tù nhiªn (Wtn) | - | %
§é s©u mÉu | - |  |  | Khèi l­îng riªng ­ít (gtn) | - | T/m3
Lo¹i mÉu | UD |  |  | Khèi l­îng riªng kh« (gd) | - | T/m3
M« t¶ mÉu | - |  |  | KiÓu c¾t | C¾t b·o hoµ
Tiªu chuÈn thÝ nghiªm |  | TCVN: 4199-95 |  | Ngµy thÝ nghiÖm | 2012-06-07
KÕt qu¶ thÝ nghiÖm
HÖ sè vßng ®o lùc |  |  | BiÓu ®å c¾t
0.0185
¸p suÊt th¼ng ®øng | Sè ®äc c¾t | øng suÊt c¾t
s (G/cm2) | Div | kG/cm2
0.1
0.25
0.5
0.75
1 | 36 | 0.666
1.5 | 52 | 0.962
2 | 56 | 1.036
3
4
[7 empty] | Tang f | C
j = | 20 18 ' | §é ,phót |  |  |  |  | 0.37 | 0.333
C = | 0.333 | kG/cm2 |  |  |  |  | 20.30447
2018
Tested by- ThÝ nghiÖm |  | Checked by- KiÓm tra |  |  | Approved- DuyÖt
0.37 | 20.30447 | 20 | 18
| 21.21019 | 21 | 12
Hoµng ThÞ Thanh Mai |  | Vò H¶i TriÒu |  |  | Ph¹m Huy Dòng

## HL1-I-2
tr­êng ®¹i häc thñy lîi |  |  | thÝ nghiÖm c¾t trùc tiÕp
phßng thÝ nghiÖm ®Þa kü thuËt
C«ng tr×nh | - |  |  | Sè hiÖu mÉu thÝ nghiÖm | 2
Hè khoan | HL1-I |  |  | §é Èm tù nhiªn (Wtn) | - | %
§é s©u mÉu | - |  |  | Khèi l­îng riªng ­ít (gtn) | - | T/m3
Lo¹i mÉu | UD |  |  | Khèi l­îng riªng kh« (gd) | - | T/m3
M« t¶ mÉu | - |  |  | KiÓu c¾t | C¾t b·o hoµ
Tiªu chuÈn thÝ nghiªm |  | TCVN: 4199-95 |  | Ngµy thÝ nghiÖm | 2012-06-07
KÕt qu¶ thÝ nghiÖm
HÖ sè vßng ®o lùc |  |  | BiÓu ®å c¾t
0.0185
¸p suÊt th¼ng ®øng | Sè ®äc c¾t | øng suÊt c¾t
s (G/cm2) | Div | kG/cm2
0.1
0.25
0.5
0.75
1 | 39 | 0.722
1.5 | 50 | 0.925
2 | 55 | 1.018
3
4
[7 empty] | Tang f | C
j = | 16 29 ' | §é ,phót |  |  |  |  | 0.296 | 0.4443
C = | 0.4443 | kG/cm2 |  |  |  |  | 16.48875
1629
Tested by- ThÝ nghiÖm |  | Checked by- KiÓm tra |  |  | Approved- DuyÖt
0.296 | 16.48875 | 16 | 29
| 16.96815 | 16 | 55
Hoµng ThÞ Thanh Mai |  | Vò H¶i TriÒu |  |  | Ph¹m Huy Dòng

## HL1-I-3
tr­êng ®¹i häc thñy lîi |  |  | thÝ nghiÖm c¾t trùc tiÕp
phßng thÝ nghiÖm ®Þa kü thuËt
C«ng tr×nh | - |  |  | Sè hiÖu mÉu thÝ nghiÖm | 2
Hè khoan | HL1-I |  |  | §é Èm tù nhiªn (Wtn) | - | %
§é s©u mÉu | - |  |  | Khèi l­îng riªng ­ít (gtn) | - | T/m3
Lo¹i mÉu | UD |  |  | Khèi l­îng riªng kh« (gd) | - | T/m3
M« t¶ mÉu | - |  |  | KiÓu c¾t | C¾t b·o hoµ
Tiªu chuÈn thÝ nghiªm |  | TCVN: 4199-95 |  | Ngµy thÝ nghiÖm | 2012-06-07
KÕt qu¶ thÝ nghiÖm
HÖ sè vßng ®o lùc |  |  | BiÓu ®å c¾t
0.0185
¸p suÊt th¼ng ®øng | Sè ®äc c¾t | øng suÊt c¾t
s (G/cm2) | Div | kG/cm2
0.1
0.25
0.5
0.75
1 | 39 | 0.722
1.5 | 45 | 0.833
2 | 58 | 1.073
3
4
[7 empty] | Tang f | C
j = | 19 20 ' | §é ,phót |  |  |  |  | 0.351 | 0.3495
C = | 0.3495 | kG/cm2 |  |  |  |  | 19.34107
1920
Tested by- ThÝ nghiÖm |  | Checked by- KiÓm tra |  |  | Approved- DuyÖt
0.351 | 19.34107 | 19 | 20
| 20.12102 | 20 | 7
Hoµng ThÞ Thanh Mai |  | Vò H¶i TriÒu |  |  | Ph¹m Huy Dòng

## HL1-II-1
tr­êng ®¹i häc thñy lîi |  |  | thÝ nghiÖm c¾t trùc tiÕp
phßng thÝ nghiÖm ®Þa kü thuËt
C«ng tr×nh | - |  |  | Sè hiÖu mÉu thÝ nghiÖm | 1
Hè khoan | HL1-II |  |  | §é Èm tù nhiªn (Wtn) | - | %
§é s©u mÉu | - |  |  | Khèi l­îng riªng ­ít (gtn) | - | T/m3
Lo¹i mÉu | UD |  |  | Khèi l­îng riªng kh« (gd) | - | T/m3
M« t¶ mÉu | - |  |  | KiÓu c¾t | C¾t b·o hoµ
Tiªu chuÈn thÝ nghiªm |  | TCVN: 4199-95 |  | Ngµy thÝ nghiÖm | 2012-06-07
KÕt qu¶ thÝ nghiÖm
HÖ sè vßng ®o lùc |  |  | BiÓu ®å c¾t
0.0185
¸p suÊt th¼ng ®øng | Sè ®äc c¾t | øng suÊt c¾t
s (G/cm2) | Div | kG/cm2
0.1
0.25
0.5
0.75
1 | 25 | 0.463
1.5 | 31 | 0.574
2 | 43 | 0.796
3
4
[7 empty] | Tang f | C
j = | 18 25 ' | §é ,phót |  |  |  |  | 0.333 | 0.1115
C = | 0.1115 | kG/cm2 |  |  |  |  | 18.41776
1825
Tested by- ThÝ nghiÖm |  | Checked by- KiÓm tra |  |  | Approved- DuyÖt
0.333 | 18.41776 | 18 | 25
| 19.08917 | 19 | 5
Hoµng ThÞ Thanh Mai |  | Vò H¶i TriÒu |  |  | Ph¹m Huy Dòng

## HL1-II-2
tr­êng ®¹i häc thñy lîi |  |  | thÝ nghiÖm c¾t trùc tiÕp
phßng thÝ nghiÖm ®Þa kü thuËt
C«ng tr×nh | - |  |  | Sè hiÖu mÉu thÝ nghiÖm | 2
Hè khoan | HL1-II |  |  | §é Èm tù nhiªn (Wtn) | - | %
§é s©u mÉu | - |  |  | Khèi l­îng riªng ­ít (gtn) | - | T/m3
Lo¹i mÉu | UD |  |  | Khèi l­îng riªng kh« (gd) | - | T/m3
M« t¶ mÉu | - |  |  | KiÓu c¾t | C¾t b·o hoµ
Tiªu chuÈn thÝ nghiªm |  | TCVN: 4199-95 |  | Ngµy thÝ nghiÖm | 2012-06-07
KÕt qu¶ thÝ nghiÖm
HÖ sè vßng ®o lùc |  |  | BiÓu ®å c¾t
0.0185
¸p suÊt th¼ng ®øng | Sè ®äc c¾t | øng suÊt c¾t
s (G/cm2) | Div | kG/cm2
0.1
0.25
0.5
0.75
1 | 39.4 | 0.729
1.5 | 47 | 0.87
2 | 58.7 | 1.086
3
4
[7 empty] | Tang f | C
j = | 19 39 ' | §é ,phót |  |  |  |  | 0.357 | 0.3595
C = | 0.3595 | kG/cm2 |  |  |  |  | 19.64656
1939
Tested by- ThÝ nghiÖm |  | Checked by- KiÓm tra |  |  | Approved- DuyÖt
0.357 | 19.64656 | 19 | 39
| 20.46497 | 20 | 27
Hoµng ThÞ Thanh Mai |  | Vò H¶i TriÒu |  |  | Ph¹m Huy Dòng

## HL1-II-3
tr­êng ®¹i häc thñy lîi |  |  | thÝ nghiÖm c¾t trùc tiÕp
phßng thÝ nghiÖm ®Þa kü thuËt
C«ng tr×nh | - |  |  | Sè hiÖu mÉu thÝ nghiÖm | 3
Hè khoan | HL1-II |  |  | §é Èm tù nhiªn (Wtn) | - | %
§é s©u mÉu | - |  |  | Khèi l­îng riªng ­ít (gtn) | - | T/m3
Lo¹i mÉu | UD |  |  | Khèi l­îng riªng kh« (gd) | - | T/m3
M« t¶ mÉu | - |  |  | KiÓu c¾t | C¾t b·o hoµ
Tiªu chuÈn thÝ nghiªm |  | TCVN: 4199-95 |  | Ngµy thÝ nghiÖm | 2012-06-07
KÕt qu¶ thÝ nghiÖm
HÖ sè vßng ®o lùc |  |  | BiÓu ®å c¾t
0.0185
¸p suÊt th¼ng ®øng | Sè ®äc c¾t | øng suÊt c¾t
s (G/cm2) | Div | kG/cm2
0.1
0.25
0.5
0.75
1 | 35 | 0.648
1.5 | 46 | 0.851
2 | 53.5 | 0.99
3
4
[7 empty] | Tang f | C
j = | 18 53 ' | §é ,phót |  |  |  |  | 0.342 | 0.3167
C = | 0.3167 | kG/cm2 |  |  |  |  | 18.88069
1853
Tested by- ThÝ nghiÖm |  | Checked by- KiÓm tra |  |  | Approved- DuyÖt
0.342 | 18.88069 | 18 | 53
| 19.6051 | 19 | 35
Hoµng ThÞ Thanh Mai |  | Vò H¶i TriÒu |  |  | Ph¹m Huy Dòng

## HL1-II-4
tr­êng ®¹i häc thñy lîi |  |  | thÝ nghiÖm c¾t trùc tiÕp
phßng thÝ nghiÖm ®Þa kü thuËt
C«ng tr×nh | - |  |  | Sè hiÖu mÉu thÝ nghiÖm | 4
Hè khoan | HL1-II |  |  | §é Èm tù nhiªn (Wtn) | - | %
§é s©u mÉu | - |  |  | Khèi l­îng riªng ­ít (gtn) | - | T/m3
Lo¹i mÉu | UD |  |  | Khèi l­îng riªng kh« (gd) | - | T/m3
M« t¶ mÉu | - |  |  | KiÓu c¾t | C¾t b·o hoµ
Tiªu chuÈn thÝ nghiªm |  | TCVN: 4199-95 |  | Ngµy thÝ nghiÖm | 2012-06-07
KÕt qu¶ thÝ nghiÖm
HÖ sè vßng ®o lùc |  |  | BiÓu ®å c¾t
0.0185
¸p suÊt th¼ng ®øng | Sè ®äc c¾t | øng suÊt c¾t
s (G/cm2) | Div | kG/cm2
0.1
0.25
0.5
0.75
1 | 42 | 0.777
1.5 | 53 | 0.981
2 | 69 | 1.277
3
4
[7 empty] | Tang f | C
j = | 26 34 ' | §é ,phót |  |  |  |  | 0.5 | 0.2617
C = | 0.2617 | kG/cm2 |  |  |  |  | 26.56505
2634
Tested by- ThÝ nghiÖm |  | Checked by- KiÓm tra |  |  | Approved- DuyÖt
0.5 | 26.56505 | 26 | 34
| 28.66242 | 28 | 38
Hoµng ThÞ Thanh Mai |  | Vò H¶i TriÒu |  |  | Ph¹m Huy Dòng

## HL1-III-1
tr­êng ®¹i häc thñy lîi |  |  | thÝ nghiÖm c¾t trùc tiÕp
phßng thÝ nghiÖm ®Þa kü thuËt
C«ng tr×nh | - |  |  | Sè hiÖu mÉu thÝ nghiÖm | 1
Hè khoan | HL1-III |  |  | §é Èm tù nhiªn (Wtn) | - | %
§é s©u mÉu | - |  |  | Khèi l­îng riªng ­ít (gtn) | - | T/m3
Lo¹i mÉu | UD |  |  | Khèi l­îng riªng kh« (gd) | - | T/m3
M« t¶ mÉu | - |  |  | KiÓu c¾t | C¾t b·o hoµ
Tiªu chuÈn thÝ nghiªm |  | TCVN: 4199-95 |  | Ngµy thÝ nghiÖm | 2012-06-07
KÕt qu¶ thÝ nghiÖm
HÖ sè vßng ®o lùc |  |  | BiÓu ®å c¾t
0.0185
¸p suÊt th¼ng ®øng | Sè ®äc c¾t | øng suÊt c¾t
s (G/cm2) | Div | kG/cm2
0.1
0.25
0.5
0.75
1 | 41.4 | 0.766
1.5 | 48 | 0.888
2 | 61.3 | 1.134
3
4
[7 empty] | Tang f | C
j = | 20 12 ' | §é ,phót |  |  |  |  | 0.368 | 0.3773
C = | 0.3773 | kG/cm2 |  |  |  |  | 20.20362
2012
Tested by- ThÝ nghiÖm |  | Checked by- KiÓm tra |  |  | Approved- DuyÖt
0.368 | 20.20362 | 20 | 12
| 21.09554 | 21 | 5
Hoµng ThÞ Thanh Mai |  | Vò H¶i TriÒu |  |  | Ph¹m Huy Dòng

## HL1-III-2
tr­êng ®¹i häc thñy lîi |  |  | thÝ nghiÖm c¾t trùc tiÕp
phßng thÝ nghiÖm ®Þa kü thuËt
C«ng tr×nh | - |  |  | Sè hiÖu mÉu thÝ nghiÖm | 2
Hè khoan | HL1-III |  |  | §é Èm tù nhiªn (Wtn) | - | %
§é s©u mÉu | - |  |  | Khèi l­îng riªng ­ít (gtn) | - | T/m3
Lo¹i mÉu | UD |  |  | Khèi l­îng riªng kh« (gd) | - | T/m3
M« t¶ mÉu | - |  |  | KiÓu c¾t | C¾t b·o hoµ
Tiªu chuÈn thÝ nghiªm |  | TCVN: 4199-95 |  | Ngµy thÝ nghiÖm | 2012-06-07
KÕt qu¶ thÝ nghiÖm
HÖ sè vßng ®o lùc |  |  | BiÓu ®å c¾t
0.0185
¸p suÊt th¼ng ®øng | Sè ®äc c¾t | øng suÊt c¾t
s (G/cm2) | Div | kG/cm2
0.1
0.25
0.5
0.75
1 | 36 | 0.666
1.5 | 47 | 0.87
2 | 58 | 1.073
3
4
[7 empty] | Tang f | C
j = | 22 9 ' | §é ,phót |  |  |  |  | 0.407 | 0.2592
C = | 0.2592 | kG/cm2 |  |  |  |  | 22.14632
229
Tested by- ThÝ nghiÖm |  | Checked by- KiÓm tra |  |  | Approved- DuyÖt
0.407 | 22.14632 | 22 | 9
| 23.33121 | 23 | 19
Hoµng ThÞ Thanh Mai |  | Vò H¶i TriÒu |  |  | Ph¹m Huy Dòng

## HL1-III-3
tr­êng ®¹i häc thñy lîi |  |  | thÝ nghiÖm c¾t trùc tiÕp
phßng thÝ nghiÖm ®Þa kü thuËt
C«ng tr×nh | - |  |  | Sè hiÖu mÉu thÝ nghiÖm | 3
Hè khoan | HL1-III |  |  | §é Èm tù nhiªn (Wtn) | - | %
§é s©u mÉu | - |  |  | Khèi l­îng riªng ­ít (gtn) | - | T/m3
Lo¹i mÉu | UD |  |  | Khèi l­îng riªng kh« (gd) | - | T/m3
M« t¶ mÉu | - |  |  | KiÓu c¾t | C¾t b·o hoµ
Tiªu chuÈn thÝ nghiªm |  | TCVN: 4199-95 |  | Ngµy thÝ nghiÖm | 2012-06-07
KÕt qu¶ thÝ nghiÖm
HÖ sè vßng ®o lùc |  |  | BiÓu ®å c¾t
0.0185
¸p suÊt th¼ng ®øng | Sè ®äc c¾t | øng suÊt c¾t
s (G/cm2) | Div | kG/cm2
0.1
0.25
0.5
0.75
1 | 31 | 0.574
1.5 | 41 | 0.759
2 | 60 | 1.11
3
4
[7 empty] | Tang f | C
j = | 28 11 ' | §é ,phót |  |  |  |  | 0.536 | 0.0103
C = | 0.0103 | kG/cm2 |  |  |  |  | 28.19131
2811
Tested by- ThÝ nghiÖm |  | Checked by- KiÓm tra |  |  | Approved- DuyÖt
0.536 | 28.19131 | 28 | 11
| 30.72611 | 30 | 42
Hoµng ThÞ Thanh Mai |  | Vò H¶i TriÒu |  |  | Ph¹m Huy Dòng

## HL1-IV-1
tr­êng ®¹i häc thñy lîi |  |  | thÝ nghiÖm c¾t trùc tiÕp
phßng thÝ nghiÖm ®Þa kü thuËt
C«ng tr×nh | - |  |  | Sè hiÖu mÉu thÝ nghiÖm | 1
Hè khoan | HL1-IV |  |  | §é Èm tù nhiªn (Wtn) | - | %
§é s©u mÉu | - |  |  | Khèi l­îng riªng ­ít (gtn) | - | T/m3
Lo¹i mÉu | UD |  |  | Khèi l­îng riªng kh« (gd) | - | T/m3
M« t¶ mÉu | - |  |  | KiÓu c¾t | C¾t b·o hoµ
Tiªu chuÈn thÝ nghiªm |  | TCVN: 4199-95 |  | Ngµy thÝ nghiÖm | 2012-06-07
KÕt qu¶ thÝ nghiÖm
HÖ sè vßng ®o lùc |  |  | BiÓu ®å c¾t
0.0185
¸p suÊt th¼ng ®øng | Sè ®äc c¾t | øng suÊt c¾t
s (G/cm2) | Div | kG/cm2
0.1
0.25
0.5
0.75
1 | 36 | 0.666
1.5 | 49 | 0.907
2 | 54.2 | 1.003
3
4
[7 empty] | Tang f | C
j = | 18 37 ' | §é ,phót |  |  |  |  | 0.337 | 0.3532
C = | 0.3532 | kG/cm2 |  |  |  |  | 18.62382
1837
Tested by- ThÝ nghiÖm |  | Checked by- KiÓm tra |  |  | Approved- DuyÖt
0.337 | 18.62382 | 18 | 37
| 19.31847 | 19 | 18
Hoµng ThÞ Thanh Mai |  | Vò H¶i TriÒu |  |  | Ph¹m Huy Dòng

## HL1-IV-2
tr­êng ®¹i häc thñy lîi |  |  | thÝ nghiÖm c¾t trùc tiÕp
phßng thÝ nghiÖm ®Þa kü thuËt
C«ng tr×nh | - |  |  | Sè hiÖu mÉu thÝ nghiÖm | 2
Hè khoan | HL1-IV |  |  | §é Èm tù nhiªn (Wtn) | - | %
§é s©u mÉu | - |  |  | Khèi l­îng riªng ­ít (gtn) | - | T/m3
Lo¹i mÉu | UD |  |  | Khèi l­îng riªng kh« (gd) | - | T/m3
M« t¶ mÉu | - |  |  | KiÓu c¾t | C¾t b·o hoµ
Tiªu chuÈn thÝ nghiªm |  | TCVN: 4199-95 |  | Ngµy thÝ nghiÖm | 2012-06-07
KÕt qu¶ thÝ nghiÖm
HÖ sè vßng ®o lùc |  |  | BiÓu ®å c¾t
0.0185
¸p suÊt th¼ng ®øng | Sè ®äc c¾t | øng suÊt c¾t
s (G/cm2) | Div | kG/cm2
0.1
0.25
0.5
0.75
1 | 37 | 0.685
1.5 | 51 | 0.944
2 | 61 | 1.129
3
4
[7 empty] | Tang f | C
j = | 23 56 ' | §é ,phót |  |  |  |  | 0.444 | 0.2533
C = | 0.2533 | kG/cm2 |  |  |  |  | 23.94122
2356
Tested by- ThÝ nghiÖm |  | Checked by- KiÓm tra |  |  | Approved- DuyÖt
0.444 | 23.94122 | 23 | 56
| 25.45223 | 25 | 26
Hoµng ThÞ Thanh Mai |  | Vò H¶i TriÒu |  |  | Ph¹m Huy Dòng

## HL1-IV-3
tr­êng ®¹i häc thñy lîi |  |  | thÝ nghiÖm c¾t trùc tiÕp
phßng thÝ nghiÖm ®Þa kü thuËt
C«ng tr×nh | - |  |  | Sè hiÖu mÉu thÝ nghiÖm | 3
Hè khoan | HL1-IV |  |  | §é Èm tù nhiªn (Wtn) | - | %
§é s©u mÉu | - |  |  | Khèi l­îng riªng ­ít (gtn) | - | T/m3
Lo¹i mÉu | UD |  |  | Khèi l­îng riªng kh« (gd) | - | T/m3
M« t¶ mÉu | - |  |  | KiÓu c¾t | C¾t b·o hoµ
Tiªu chuÈn thÝ nghiªm |  | TCVN: 4199-95 |  | Ngµy thÝ nghiÖm | 2012-06-07
KÕt qu¶ thÝ nghiÖm
HÖ sè vßng ®o lùc |  |  | BiÓu ®å c¾t
0.0185
¸p suÊt th¼ng ®øng | Sè ®äc c¾t | øng suÊt c¾t
s (G/cm2) | Div | kG/cm2
0.1
0.25
0.5
0.75
1 | 33 | 0.611
1.5 | 42 | 0.777
2 | 52 | 0.962
3
4
[7 empty] | Tang f | C
j = | 19 20 ' | §é ,phót |  |  |  |  | 0.351 | 0.2568
C = | 0.2568 | kG/cm2 |  |  |  |  | 19.34107
1920
Tested by- ThÝ nghiÖm |  | Checked by- KiÓm tra |  |  | Approved- DuyÖt
0.351 | 19.34107 | 19 | 20
| 20.12102 | 20 | 7
Hoµng ThÞ Thanh Mai |  | Vò H¶i TriÒu |  |  | Ph¹m Huy Dòng

## HL1-V-1
tr­êng ®¹i häc thñy lîi |  |  | thÝ nghiÖm c¾t trùc tiÕp
phßng thÝ nghiÖm ®Þa kü thuËt
C«ng tr×nh | - |  |  | Sè hiÖu mÉu thÝ nghiÖm | 1
Hè khoan | HL1-V |  |  | §é Èm tù nhiªn (Wtn) | - | %
§é s©u mÉu | - |  |  | Khèi l­îng riªng ­ít (gtn) | - | T/m3
Lo¹i mÉu | UD |  |  | Khèi l­îng riªng kh« (gd) | - | T/m3
M« t¶ mÉu | - |  |  | KiÓu c¾t | C¾t b·o hoµ
Tiªu chuÈn thÝ nghiªm |  | TCVN: 4199-95 |  | Ngµy thÝ nghiÖm | 2012-06-07
KÕt qu¶ thÝ nghiÖm
HÖ sè vßng ®o lùc |  |  | BiÓu ®å c¾t
0.0185
¸p suÊt th¼ng ®øng | Sè ®äc c¾t | øng suÊt c¾t
s (G/cm2) | Div | kG/cm2
0.1
0.25
0.5
0.75
1 | 37.2 | 0.688
1.5 | 47.3 | 0.875
2 | 53.4 | 0.988
3
4
[7 empty] | Tang f | C
j = | 16 42 ' | §é ,phót |  |  |  |  | 0.3 | 0.4003
C = | 0.4003 | kG/cm2 |  |  |  |  | 16.69924
1642
Tested by- ThÝ nghiÖm |  | Checked by- KiÓm tra |  |  | Approved- DuyÖt
0.3 | 16.69924 | 16 | 42
| 17.19745 | 17 | 11
Hoµng ThÞ Thanh Mai |  | Vò H¶i TriÒu |  |  | Ph¹m Huy Dòng

## HL1-V-2
tr­êng ®¹i häc thñy lîi |  |  | thÝ nghiÖm c¾t trùc tiÕp
phßng thÝ nghiÖm ®Þa kü thuËt
C«ng tr×nh | - |  |  | Sè hiÖu mÉu thÝ nghiÖm | 2
Hè khoan | HL1-V |  |  | §é Èm tù nhiªn (Wtn) | - | %
§é s©u mÉu | - |  |  | Khèi l­îng riªng ­ít (gtn) | - | T/m3
Lo¹i mÉu | UD |  |  | Khèi l­îng riªng kh« (gd) | - | T/m3
M« t¶ mÉu | - |  |  | KiÓu c¾t | C¾t b·o hoµ
Tiªu chuÈn thÝ nghiªm |  | TCVN: 4199-95 |  | Ngµy thÝ nghiÖm | 2012-06-07
KÕt qu¶ thÝ nghiÖm
HÖ sè vßng ®o lùc |  |  | BiÓu ®å c¾t
0.0185
¸p suÊt th¼ng ®øng | Sè ®äc c¾t | øng suÊt c¾t
s (G/cm2) | Div | kG/cm2
0.1
0.25
0.5
0.75
1 | 28 | 0.518
1.5 | 38 | 0.703
2 | 52 | 0.962
3
4
[7 empty] | Tang f | C
j = | 23 56 ' | §é ,phót |  |  |  |  | 0.444 | 0.0617
C = | 0.0617 | kG/cm2 |  |  |  |  | 23.94122
2356
Tested by- ThÝ nghiÖm |  | Checked by- KiÓm tra |  |  | Approved- DuyÖt
0.444 | 23.94122 | 23 | 56
| 25.45223 | 25 | 26
Hoµng ThÞ Thanh Mai |  | Vò H¶i TriÒu |  |  | Ph¹m Huy Dòng

## HL1-V-3
tr­êng ®¹i häc thñy lîi |  |  | thÝ nghiÖm c¾t trùc tiÕp
phßng thÝ nghiÖm ®Þa kü thuËt
C«ng tr×nh | - |  |  | Sè hiÖu mÉu thÝ nghiÖm | 3
Hè khoan | HL1-V |  |  | §é Èm tù nhiªn (Wtn) | - | %
§é s©u mÉu | - |  |  | Khèi l­îng riªng ­ít (gtn) | - | T/m3
Lo¹i mÉu | UD |  |  | Khèi l­îng riªng kh« (gd) | - | T/m3
M« t¶ mÉu | - |  |  | KiÓu c¾t | C¾t b·o hoµ
Tiªu chuÈn thÝ nghiªm |  | TCVN: 4199-95 |  | Ngµy thÝ nghiÖm | 2012-06-07
KÕt qu¶ thÝ nghiÖm
HÖ sè vßng ®o lùc |  |  | BiÓu ®å c¾t
0.0185
¸p suÊt th¼ng ®øng | Sè ®äc c¾t | øng suÊt c¾t
s (G/cm2) | Div | kG/cm2
0.1
0.25
0.5
0.75
1 | 29 | 0.537
1.5 | 36 | 0.666
2 | 55 | 1.018
3
4
[7 empty] | Tang f | C
j = | 25 41 ' | §é ,phót |  |  |  |  | 0.481 | 0.0188
C = | 0.0188 | kG/cm2 |  |  |  |  | 25.68755
2541
Tested by- ThÝ nghiÖm |  | Checked by- KiÓm tra |  |  | Approved- DuyÖt
0.481 | 25.68755 | 25 | 41
| 27.57325 | 27 | 33
Hoµng ThÞ Thanh Mai |  | Vò H¶i TriÒu |  |  | Ph¹m Huy Dòng

## HL2-I-1
tr­êng ®¹i häc thñy lîi |  |  | thÝ nghiÖm c¾t trùc tiÕp
phßng thÝ nghiÖm ®Þa kü thuËt
C«ng tr×nh | - |  |  | Sè hiÖu mÉu thÝ nghiÖm | 1
Hè khoan | HL2-I |  |  | §é Èm tù nhiªn (Wtn) | - | %
§é s©u mÉu | - |  |  | Khèi l­îng riªng ­ít (gtn) | - | T/m3
Lo¹i mÉu | UD |  |  | Khèi l­îng riªng kh« (gd) | - | T/m3
M« t¶ mÉu | - |  |  | KiÓu c¾t | C¾t b·o hoµ
Tiªu chuÈn thÝ nghiªm |  | TCVN: 4199-95 |  | Ngµy thÝ nghiÖm | 2012-06-07
KÕt qu¶ thÝ nghiÖm
HÖ sè vßng ®o lùc |  |  | BiÓu ®å c¾t
0.0185
¸p suÊt th¼ng ®øng | Sè ®äc c¾t | øng suÊt c¾t
s (G/cm2) | Div | kG/cm2
0.1
0.25
0.5
0.75
1 | 35 | 0.648
1.5 | 49 | 0.907
2 | 49 | 0.907
3
4
[7 empty] | Tang f | C
j = | 14 31 ' | §é ,phót |  |  |  |  | 0.259 | 0.4322
C = | 0.4322 | kG/cm2 |  |  |  |  | 14.52054
1431
Tested by- ThÝ nghiÖm |  | Checked by- KiÓm tra |  |  | Approved- DuyÖt
0.259 | 14.52054 | 14 | 31
| 14.84713 | 14 | 49
Hoµng ThÞ Thanh Mai |  | Vò H¶i TriÒu |  |  | Ph¹m Huy Dòng

## HL2-I-2
tr­êng ®¹i häc thñy lîi |  |  | thÝ nghiÖm c¾t trùc tiÕp
phßng thÝ nghiÖm ®Þa kü thuËt
C«ng tr×nh | - |  |  | Sè hiÖu mÉu thÝ nghiÖm | 2
Hè khoan | HL2-I |  |  | §é Èm tù nhiªn (Wtn) | - | %
§é s©u mÉu | - |  |  | Khèi l­îng riªng ­ít (gtn) | - | T/m3
Lo¹i mÉu | UD |  |  | Khèi l­îng riªng kh« (gd) | - | T/m3
M« t¶ mÉu | - |  |  | KiÓu c¾t | C¾t b·o hoµ
Tiªu chuÈn thÝ nghiªm |  | TCVN: 4199-95 |  | Ngµy thÝ nghiÖm | 2012-06-07
KÕt qu¶ thÝ nghiÖm
HÖ sè vßng ®o lùc |  |  | BiÓu ®å c¾t
0.0185
¸p suÊt th¼ng ®øng | Sè ®äc c¾t | øng suÊt c¾t
s (G/cm2) | Div | kG/cm2
0.1
0.25
0.5
0.75
1 | 38 | 0.703
1.5 | 40 | 0.74
2 | 56 | 1.036
3
4
[7 empty] | Tang f | C
j = | 18 25 ' | §é ,phót |  |  |  |  | 0.333 | 0.3268
C = | 0.3268 | kG/cm2 |  |  |  |  | 18.41776
1825
Tested by- ThÝ nghiÖm |  | Checked by- KiÓm tra |  |  | Approved- DuyÖt
0.333 | 18.41776 | 18 | 25
| 19.08917 | 19 | 5
Hoµng ThÞ Thanh Mai |  | Vò H¶i TriÒu |  |  | Ph¹m Huy Dòng

## HL2-I-3
tr­êng ®¹i häc thñy lîi |  |  | thÝ nghiÖm c¾t trùc tiÕp
phßng thÝ nghiÖm ®Þa kü thuËt
C«ng tr×nh | - |  |  | Sè hiÖu mÉu thÝ nghiÖm | 3
Hè khoan | HL2-I |  |  | §é Èm tù nhiªn (Wtn) | - | %
§é s©u mÉu | - |  |  | Khèi l­îng riªng ­ít (gtn) | - | T/m3
Lo¹i mÉu | UD |  |  | Khèi l­îng riªng kh« (gd) | - | T/m3
M« t¶ mÉu | - |  |  | KiÓu c¾t | C¾t b·o hoµ
Tiªu chuÈn thÝ nghiªm |  | TCVN: 4199-95 |  | Ngµy thÝ nghiÖm | 2012-06-07
KÕt qu¶ thÝ nghiÖm
HÖ sè vßng ®o lùc |  |  | BiÓu ®å c¾t
0.0185
¸p suÊt th¼ng ®øng | Sè ®äc c¾t | øng suÊt c¾t
s (G/cm2) | Div | kG/cm2
0.1
0.25
0.5
0.75
1 | 33 | 0.611
1.5 | 42 | 0.777
2 | 53 | 0.981
3
4
[7 empty] | Tang f | C
j = | 20 18 ' | §é ,phót |  |  |  |  | 0.37 | 0.2347
C = | 0.2347 | kG/cm2 |  |  |  |  | 20.30447
2018
Tested by- ThÝ nghiÖm |  | Checked by- KiÓm tra |  |  | Approved- DuyÖt
0.37 | 20.30447 | 20 | 18
| 21.21019 | 21 | 12
Hoµng ThÞ Thanh Mai |  | Vò H¶i TriÒu |  |  | Ph¹m Huy Dòng

## HL2-II-1
tr­êng ®¹i häc thñy lîi |  |  | thÝ nghiÖm c¾t trùc tiÕp
phßng thÝ nghiÖm ®Þa kü thuËt
C«ng tr×nh | - |  |  | Sè hiÖu mÉu thÝ nghiÖm | 1
Hè khoan | HL2-II |  |  | §é Èm tù nhiªn (Wtn) | - | %
§é s©u mÉu | - |  |  | Khèi l­îng riªng ­ít (gtn) | - | T/m3
Lo¹i mÉu | UD |  |  | Khèi l­îng riªng kh« (gd) | - | T/m3
M« t¶ mÉu | - |  |  | KiÓu c¾t | C¾t b·o hoµ
Tiªu chuÈn thÝ nghiªm |  | TCVN: 4199-95 |  | Ngµy thÝ nghiÖm | 2012-06-07
KÕt qu¶ thÝ nghiÖm
HÖ sè vßng ®o lùc |  |  | BiÓu ®å c¾t
0.0185
¸p suÊt th¼ng ®øng | Sè ®äc c¾t | øng suÊt c¾t
s (G/cm2) | Div | kG/cm2
0.1
0.25
0.5
0.75
1 | 35 | 0.648
1.5 | 38 | 0.703
2 | 46 | 0.851
3
4
[7 empty] | Tang f | C
j = | 11 29 ' | §é ,phót |  |  |  |  | 0.203 | 0.4295
C = | 0.4295 | kG/cm2 |  |  |  |  | 11.47511
1129
Tested by- ThÝ nghiÖm |  | Checked by- KiÓm tra |  |  | Approved- DuyÖt
0.203 | 11.47511 | 11 | 29
| 11.63694 | 11 | 36
Hoµng ThÞ Thanh Mai |  | Vò H¶i TriÒu |  |  | Ph¹m Huy Dòng

## HL2-II-2
tr­êng ®¹i häc thñy lîi |  |  | thÝ nghiÖm c¾t trùc tiÕp
phßng thÝ nghiÖm ®Þa kü thuËt
C«ng tr×nh | - |  |  | Sè hiÖu mÉu thÝ nghiÖm | 2
Hè khoan | HL2-II |  |  | §é Èm tù nhiªn (Wtn) | - | %
§é s©u mÉu | - |  |  | Khèi l­îng riªng ­ít (gtn) | - | T/m3
Lo¹i mÉu | UD |  |  | Khèi l­îng riªng kh« (gd) | - | T/m3
M« t¶ mÉu | - |  |  | KiÓu c¾t | C¾t b·o hoµ
Tiªu chuÈn thÝ nghiªm |  | TCVN: 4199-95 |  | Ngµy thÝ nghiÖm | 2012-06-07
KÕt qu¶ thÝ nghiÖm
HÖ sè vßng ®o lùc |  |  | BiÓu ®å c¾t
0.0185
¸p suÊt th¼ng ®øng | Sè ®äc c¾t | øng suÊt c¾t
s (G/cm2) | Div | kG/cm2
0.1
0.25
0.5
0.75
1 | 33 | 0.611
1.5 | 38 | 0.703
2 | 50 | 0.925
3
4
[7 empty] | Tang f | C
j = | 17 26 ' | §é ,phót |  |  |  |  | 0.314 | 0.2753
C = | 0.2753 | kG/cm2 |  |  |  |  | 17.43229
1726
Tested by- ThÝ nghiÖm |  | Checked by- KiÓm tra |  |  | Approved- DuyÖt
0.314 | 17.43229 | 17 | 26
| 18 | 18 | 0
Hoµng ThÞ Thanh Mai |  | Vò H¶i TriÒu |  |  | Ph¹m Huy Dòng

## HL3-I-1
tr­êng ®¹i häc thñy lîi |  |  | thÝ nghiÖm c¾t trùc tiÕp
phßng thÝ nghiÖm ®Þa kü thuËt
C«ng tr×nh | - |  |  | Sè hiÖu mÉu thÝ nghiÖm | 1
Hè khoan | HL3-I |  |  | §é Èm tù nhiªn (Wtn) | - | %
§é s©u mÉu | - |  |  | Khèi l­îng riªng ­ít (gtn) | - | T/m3
Lo¹i mÉu | UD |  |  | Khèi l­îng riªng kh« (gd) | - | T/m3
M« t¶ mÉu | - |  |  | KiÓu c¾t | C¾t b·o hoµ
Tiªu chuÈn thÝ nghiªm |  | TCVN: 4199-95 |  | Ngµy thÝ nghiÖm | 2012-06-07
KÕt qu¶ thÝ nghiÖm
HÖ sè vßng ®o lùc |  |  | BiÓu ®å c¾t
0.0185
¸p suÊt th¼ng ®øng | Sè ®äc c¾t | øng suÊt c¾t
s (G/cm2) | Div | kG/cm2
0.1
0.25
0.5
0.75
1 | 36 | 0.666
1.5 | 43 | 0.796
2 | 53 | 0.981
3
4
[7 empty] | Tang f | C
j = | 17 29 ' | §é ,phót |  |  |  |  | 0.315 | 0.3418
C = | 0.3418 | kG/cm2 |  |  |  |  | 17.48443
1729
Tested by- ThÝ nghiÖm |  | Checked by- KiÓm tra |  |  | Approved- DuyÖt
0.315 | 17.48443 | 17 | 29
| 18.05732 | 18 | 3
Hoµng ThÞ Thanh Mai |  | Vò H¶i TriÒu |  |  | Ph¹m Huy Dòng

## HL3-I-2
tr­êng ®¹i häc thñy lîi |  |  | thÝ nghiÖm c¾t trùc tiÕp
phßng thÝ nghiÖm ®Þa kü thuËt
C«ng tr×nh | - |  |  | Sè hiÖu mÉu thÝ nghiÖm | 2
Hè khoan | HL3-I |  |  | §é Èm tù nhiªn (Wtn) | - | %
§é s©u mÉu | - |  |  | Khèi l­îng riªng ­ít (gtn) | - | T/m3
Lo¹i mÉu | UD |  |  | Khèi l­îng riªng kh« (gd) | - | T/m3
M« t¶ mÉu | - |  |  | KiÓu c¾t | C¾t b·o hoµ
Tiªu chuÈn thÝ nghiªm |  | TCVN: 4199-95 |  | Ngµy thÝ nghiÖm | 2012-06-07
KÕt qu¶ thÝ nghiÖm
HÖ sè vßng ®o lùc |  |  | BiÓu ®å c¾t
0.0185
¸p suÊt th¼ng ®øng | Sè ®äc c¾t | øng suÊt c¾t
s (G/cm2) | Div | kG/cm2
0.1
0.25
0.5
0.75
1 | 36 | 0.666
1.5 | 47 | 0.87
2 | 56 | 1.036
3
4
[7 empty] | Tang f | C
j = | 20 18 ' | §é ,phót |  |  |  |  | 0.37 | 0.3023
C = | 0.3023 | kG/cm2 |  |  |  |  | 20.30447
2018
Tested by- ThÝ nghiÖm |  | Checked by- KiÓm tra |  |  | Approved- DuyÖt
0.37 | 20.30447 | 20 | 18
| 21.21019 | 21 | 12
Hoµng ThÞ Thanh Mai |  | Vò H¶i TriÒu |  |  | Ph¹m Huy Dòng

## HL3-II-1
tr­êng ®¹i häc thñy lîi |  |  | thÝ nghiÖm c¾t trùc tiÕp
phßng thÝ nghiÖm ®Þa kü thuËt
C«ng tr×nh | - |  |  | Sè hiÖu mÉu thÝ nghiÖm | 1
Hè khoan | HL3-II |  |  | §é Èm tù nhiªn (Wtn) | - | %
§é s©u mÉu | - |  |  | Khèi l­îng riªng ­ít (gtn) | - | T/m3
Lo¹i mÉu | UD |  |  | Khèi l­îng riªng kh« (gd) | - | T/m3
M« t¶ mÉu | - |  |  | KiÓu c¾t | C¾t b·o hoµ
Tiªu chuÈn thÝ nghiªm |  | TCVN: 4199-95 |  | Ngµy thÝ nghiÖm | 2012-06-07
KÕt qu¶ thÝ nghiÖm
HÖ sè vßng ®o lùc |  |  | BiÓu ®å c¾t
0.0185
¸p suÊt th¼ng ®øng | Sè ®äc c¾t | øng suÊt c¾t
s (G/cm2) | Div | kG/cm2
0.1
0.25
0.5
0.75
1 | 37 | 0.685
1.5 | 50 | 0.925
2 | 62 | 1.147
3
4
[7 empty] | Tang f | C
j = | 24 48 ' | §é ,phót |  |  |  |  | 0.462 | 0.226
C = | 0.226 | kG/cm2 |  |  |  |  | 24.79694
2448
Tested by- ThÝ nghiÖm |  | Checked by- KiÓm tra |  |  | Approved- DuyÖt
0.462 | 24.79694 | 24 | 48
| 26.48408 | 26 | 28
Hoµng ThÞ Thanh Mai |  | Vò H¶i TriÒu |  |  | Ph¹m Huy Dòng

## HL3-II-2
tr­êng ®¹i häc thñy lîi |  |  | thÝ nghiÖm c¾t trùc tiÕp
phßng thÝ nghiÖm ®Þa kü thuËt
C«ng tr×nh | - |  |  | Sè hiÖu mÉu thÝ nghiÖm | 2
Hè khoan | HL3-II |  |  | §é Èm tù nhiªn (Wtn) | - | %
§é s©u mÉu | - |  |  | Khèi l­îng riªng ­ít (gtn) | - | T/m3
Lo¹i mÉu | UD |  |  | Khèi l­îng riªng kh« (gd) | - | T/m3
M« t¶ mÉu | - |  |  | KiÓu c¾t | C¾t b·o hoµ
Tiªu chuÈn thÝ nghiªm |  | TCVN: 4199-95 |  | Ngµy thÝ nghiÖm | 2012-06-07
KÕt qu¶ thÝ nghiÖm
HÖ sè vßng ®o lùc |  |  | BiÓu ®å c¾t
0.0185
¸p suÊt th¼ng ®øng | Sè ®äc c¾t | øng suÊt c¾t
s (G/cm2) | Div | kG/cm2
0.1
0.25
0.5
0.75
1 | 35.5 | 0.657
1.5 | 46.7 | 0.864
2 | 54.3 | 1.005
3
4
[7 empty] | Tang f | C
j = | 19 11 ' | §é ,phót |  |  |  |  | 0.348 | 0.32
C = | 0.32 | kG/cm2 |  |  |  |  | 19.1879
1911
Tested by- ThÝ nghiÖm |  | Checked by- KiÓm tra |  |  | Approved- DuyÖt
0.348 | 19.1879 | 19 | 11
| 19.94904 | 19 | 54
Hoµng ThÞ Thanh Mai |  | Vò H¶i TriÒu |  |  | Ph¹m Huy Dòng

## HL3-II-3
tr­êng ®¹i häc thñy lîi |  |  | thÝ nghiÖm c¾t trùc tiÕp
phßng thÝ nghiÖm ®Þa kü thuËt
C«ng tr×nh | - |  |  | Sè hiÖu mÉu thÝ nghiÖm | 3
Hè khoan | HL3-II |  |  | §é Èm tù nhiªn (Wtn) | - | %
§é s©u mÉu | - |  |  | Khèi l­îng riªng ­ít (gtn) | - | T/m3
Lo¹i mÉu | UD |  |  | Khèi l­îng riªng kh« (gd) | - | T/m3
M« t¶ mÉu | - |  |  | KiÓu c¾t | C¾t b·o hoµ
Tiªu chuÈn thÝ nghiªm |  | TCVN: 4199-95 |  | Ngµy thÝ nghiÖm | 2012-06-07
KÕt qu¶ thÝ nghiÖm
HÖ sè vßng ®o lùc |  |  | BiÓu ®å c¾t
0.0185
¸p suÊt th¼ng ®øng | Sè ®äc c¾t | øng suÊt c¾t
s (G/cm2) | Div | kG/cm2
0.1
0.25
0.5
0.75
1 | 31.6 | 0.585
1.5 | 43.5 | 0.805
2 | 51 | 0.944
3
4
[7 empty] | Tang f | C
j = | 19 45 ' | §é ,phót |  |  |  |  | 0.359 | 0.2395
C = | 0.2395 | kG/cm2 |  |  |  |  | 19.74814
1945
Tested by- ThÝ nghiÖm |  | Checked by- KiÓm tra |  |  | Approved- DuyÖt
0.359 | 19.74814 | 19 | 45
| 20.57962 | 20 | 33
Hoµng ThÞ Thanh Mai |  | Vò H¶i TriÒu |  |  | Ph¹m Huy Dòng

## HL3-III-1
tr­êng ®¹i häc thñy lîi |  |  | thÝ nghiÖm c¾t trùc tiÕp
phßng thÝ nghiÖm ®Þa kü thuËt
C«ng tr×nh | - |  |  | Sè hiÖu mÉu thÝ nghiÖm | 1
Hè khoan | HL3-III |  |  | §é Èm tù nhiªn (Wtn) | - | %
§é s©u mÉu | - |  |  | Khèi l­îng riªng ­ít (gtn) | - | T/m3
Lo¹i mÉu | UD |  |  | Khèi l­îng riªng kh« (gd) | - | T/m3
M« t¶ mÉu | - |  |  | KiÓu c¾t | C¾t b·o hoµ
Tiªu chuÈn thÝ nghiªm |  | TCVN: 4199-95 |  | Ngµy thÝ nghiÖm | 2012-06-07
KÕt qu¶ thÝ nghiÖm
HÖ sè vßng ®o lùc |  |  | BiÓu ®å c¾t
0.0185
¸p suÊt th¼ng ®øng | Sè ®äc c¾t | øng suÊt c¾t
s (G/cm2) | Div | kG/cm2
0.1
0.25
0.5
0.75
1 | 30 | 0.555
1.5 | 40 | 0.74
2 | 42 | 0.777
3
4
[7 empty] | Tang f | C
j = | 12 31 ' | §é ,phót |  |  |  |  | 0.222 | 0.3577
C = | 0.3577 | kG/cm2 |  |  |  |  | 12.51667
1231
Tested by- ThÝ nghiÖm |  | Checked by- KiÓm tra |  |  | Approved- DuyÖt
0.222 | 12.51667 | 12 | 31
| 12.72611 | 12 | 42
Hoµng ThÞ Thanh Mai |  | Vò H¶i TriÒu |  |  | Ph¹m Huy Dòng

## HL3-III-2
tr­êng ®¹i häc thñy lîi |  |  | thÝ nghiÖm c¾t trùc tiÕp
phßng thÝ nghiÖm ®Þa kü thuËt
C«ng tr×nh | - |  |  | Sè hiÖu mÉu thÝ nghiÖm | 2
Hè khoan | HL3-III |  |  | §é Èm tù nhiªn (Wtn) | - | %
§é s©u mÉu | - |  |  | Khèi l­îng riªng ­ít (gtn) | - | T/m3
Lo¹i mÉu | UD |  |  | Khèi l­îng riªng kh« (gd) | - | T/m3
M« t¶ mÉu | - |  |  | KiÓu c¾t | C¾t b·o hoµ
Tiªu chuÈn thÝ nghiªm |  | TCVN: 4199-95 |  | Ngµy thÝ nghiÖm | 2012-06-07
KÕt qu¶ thÝ nghiÖm
HÖ sè vßng ®o lùc |  |  | BiÓu ®å c¾t
0.0185
¸p suÊt th¼ng ®øng | Sè ®äc c¾t | øng suÊt c¾t
s (G/cm2) | Div | kG/cm2
0.1
0.25
0.5
0.75
1 | 32 | 0.592
1.5 | 37 | 0.685
2 | 55 | 1.018
3
4
[7 empty] | Tang f | C
j = | 23 4 ' | §é ,phót |  |  |  |  | 0.426 | 0.126
C = | 0.126 | kG/cm2 |  |  |  |  | 23.074
234
Tested by- ThÝ nghiÖm |  | Checked by- KiÓm tra |  |  | Approved- DuyÖt
0.426 | 23.074 | 23 | 4
| 24.42038 | 24 | 24
Hoµng ThÞ Thanh Mai |  | Vò H¶i TriÒu |  |  | Ph¹m Huy Dòng

## HL3-III-3
tr­êng ®¹i häc thñy lîi |  |  | thÝ nghiÖm c¾t trùc tiÕp
phßng thÝ nghiÖm ®Þa kü thuËt
C«ng tr×nh | - |  |  | Sè hiÖu mÉu thÝ nghiÖm | 3
Hè khoan | HL3-III |  |  | §é Èm tù nhiªn (Wtn) | - | %
§é s©u mÉu | - |  |  | Khèi l­îng riªng ­ít (gtn) | - | T/m3
Lo¹i mÉu | UD |  |  | Khèi l­îng riªng kh« (gd) | - | T/m3
M« t¶ mÉu | - |  |  | KiÓu c¾t | C¾t b·o hoµ
Tiªu chuÈn thÝ nghiªm |  | TCVN: 4199-95 |  | Ngµy thÝ nghiÖm | 2012-06-07
KÕt qu¶ thÝ nghiÖm
HÖ sè vßng ®o lùc |  |  | BiÓu ®å c¾t
0.0185
¸p suÊt th¼ng ®øng | Sè ®äc c¾t | øng suÊt c¾t
s (G/cm2) | Div | kG/cm2
0.1
0.25
0.5
0.75
1 | 32 | 0.592
1.5 | 56 | 1.036
2 | 63 | 1.166
3
4
[7 empty] | Tang f | C
j = | 29 51 ' | §é ,phót |  |  |  |  | 0.574 | 0.0703
C = | 0.0703 | kG/cm2 |  |  |  |  | 29.85582
2951
Tested by- ThÝ nghiÖm |  | Checked by- KiÓm tra |  |  | Approved- DuyÖt
0.574 | 29.85582 | 29 | 51
| 32.90446 | 32 | 52
Hoµng ThÞ Thanh Mai |  | Vò H¶i TriÒu |  |  | Ph¹m Huy Dòng

## HL3-IV-1
tr­êng ®¹i häc thñy lîi |  |  | thÝ nghiÖm c¾t trùc tiÕp
phßng thÝ nghiÖm ®Þa kü thuËt
C«ng tr×nh | - |  |  | Sè hiÖu mÉu thÝ nghiÖm | 1
Hè khoan | HL3-IV |  |  | §é Èm tù nhiªn (Wtn) | - | %
§é s©u mÉu | - |  |  | Khèi l­îng riªng ­ít (gtn) | - | T/m3
Lo¹i mÉu | UD |  |  | Khèi l­îng riªng kh« (gd) | - | T/m3
M« t¶ mÉu | - |  |  | KiÓu c¾t | C¾t b·o hoµ
Tiªu chuÈn thÝ nghiªm |  | TCVN: 4199-95 |  | Ngµy thÝ nghiÖm | 2012-06-07
KÕt qu¶ thÝ nghiÖm
HÖ sè vßng ®o lùc |  |  | BiÓu ®å c¾t
0.0185
¸p suÊt th¼ng ®øng | Sè ®äc c¾t | øng suÊt c¾t
s (G/cm2) | Div | kG/cm2
0.1
0.25
0.5
0.75
1 | 38 | 0.703
1.5 | 40 | 0.74
2 | 50 | 0.925
3
4
[7 empty] | Tang f | C
j = | 12 31 ' | §é ,phót |  |  |  |  | 0.222 | 0.4563
C = | 0.4563 | kG/cm2 |  |  |  |  | 12.51667
1231
Tested by- ThÝ nghiÖm |  | Checked by- KiÓm tra |  |  | Approved- DuyÖt
0.222 | 12.51667 | 12 | 31
| 12.72611 | 12 | 42
Hoµng ThÞ Thanh Mai |  | Vò H¶i TriÒu |  |  | Ph¹m Huy Dòng

## HL4-I-1
tr­êng ®¹i häc thñy lîi |  |  | thÝ nghiÖm c¾t trùc tiÕp
phßng thÝ nghiÖm ®Þa kü thuËt
C«ng tr×nh | - |  |  | Sè hiÖu mÉu thÝ nghiÖm | 1
Hè khoan | HL4-I |  |  | §é Èm tù nhiªn (Wtn) | - | %
§é s©u mÉu | - |  |  | Khèi l­îng riªng ­ít (gtn) | - | T/m3
Lo¹i mÉu | UD |  |  | Khèi l­îng riªng kh« (gd) | - | T/m3
M« t¶ mÉu | - |  |  | KiÓu c¾t | C¾t b·o hoµ
Tiªu chuÈn thÝ nghiªm |  | TCVN: 4199-95 |  | Ngµy thÝ nghiÖm | 2012-06-07
KÕt qu¶ thÝ nghiÖm
HÖ sè vßng ®o lùc |  |  | BiÓu ®å c¾t
0.0185
¸p suÊt th¼ng ®øng | Sè ®äc c¾t | øng suÊt c¾t
s (G/cm2) | Div | kG/cm2
0.1
0.25
0.5
0.75
1 | 35 | 0.648
1.5 | 43 | 0.796
2 | 50.8 | 0.94
3
4
[7 empty] | Tang f | C
j = | 16 17 ' | §é ,phót |  |  |  |  | 0.292 | 0.3567
C = | 0.3567 | kG/cm2 |  |  |  |  | 16.2778
1617
Tested by- ThÝ nghiÖm |  | Checked by- KiÓm tra |  |  | Approved- DuyÖt
0.292 | 16.2778 | 16 | 17
| 16.73885 | 16 | 42
Hoµng ThÞ Thanh Mai |  | Vò H¶i TriÒu |  |  | Ph¹m Huy Dòng

## HL4-I-2
tr­êng ®¹i häc thñy lîi |  |  | thÝ nghiÖm c¾t trùc tiÕp
phßng thÝ nghiÖm ®Þa kü thuËt
C«ng tr×nh | - |  |  | Sè hiÖu mÉu thÝ nghiÖm | 2
Hè khoan | HL4-I |  |  | §é Èm tù nhiªn (Wtn) | - | %
§é s©u mÉu | - |  |  | Khèi l­îng riªng ­ít (gtn) | - | T/m3
Lo¹i mÉu | UD |  |  | Khèi l­îng riªng kh« (gd) | - | T/m3
M« t¶ mÉu | - |  |  | KiÓu c¾t | C¾t b·o hoµ
Tiªu chuÈn thÝ nghiªm |  | TCVN: 4199-95 |  | Ngµy thÝ nghiÖm | 2012-06-07
KÕt qu¶ thÝ nghiÖm
HÖ sè vßng ®o lùc |  |  | BiÓu ®å c¾t
0.0185
¸p suÊt th¼ng ®øng | Sè ®äc c¾t | øng suÊt c¾t
s (G/cm2) | Div | kG/cm2
0.1
0.25
0.5
0.75
1 | 25 | 0.463
1.5 | 32 | 0.592
2 | 38 | 0.703
3
4
[7 empty] | Tang f | C
j = | 13 30 ' | §é ,phót |  |  |  |  | 0.24 | 0.226
C = | 0.226 | kG/cm2 |  |  |  |  | 13.49573
1330
Tested by- ThÝ nghiÖm |  | Checked by- KiÓm tra |  |  | Approved- DuyÖt
0.24 | 13.49573 | 13 | 30
| 13.75796 | 13 | 43
Hoµng ThÞ Thanh Mai |  | Vò H¶i TriÒu |  |  | Ph¹m Huy Dòng

## HL4-II-1
tr­êng ®¹i häc thñy lîi |  |  | thÝ nghiÖm c¾t trùc tiÕp
phßng thÝ nghiÖm ®Þa kü thuËt
C«ng tr×nh | - |  |  | Sè hiÖu mÉu thÝ nghiÖm | 1
Hè khoan | HL4-II |  |  | §é Èm tù nhiªn (Wtn) | - | %
§é s©u mÉu | - |  |  | Khèi l­îng riªng ­ít (gtn) | - | T/m3
Lo¹i mÉu | UD |  |  | Khèi l­îng riªng kh« (gd) | - | T/m3
M« t¶ mÉu | - |  |  | KiÓu c¾t | C¾t b·o hoµ
Tiªu chuÈn thÝ nghiªm |  | TCVN: 4199-95 |  | Ngµy thÝ nghiÖm | 2012-06-07
KÕt qu¶ thÝ nghiÖm
HÖ sè vßng ®o lùc |  |  | BiÓu ®å c¾t
0.0185
¸p suÊt th¼ng ®øng | Sè ®äc c¾t | øng suÊt c¾t
s (G/cm2) | Div | kG/cm2
0.1
0.25
0.5
0.75
1 | 31 | 0.574
1.5 | 41 | 0.759
2 | 54 | 0.999
3
4
[7 empty] | Tang f | C
j = | 23 2 ' | §é ,phót |  |  |  |  | 0.425 | 0.1398
C = | 0.1398 | kG/cm2 |  |  |  |  | 23.02549
232
Tested by- ThÝ nghiÖm |  | Checked by- KiÓm tra |  |  | Approved- DuyÖt
0.425 | 23.02549 | 23 | 2
| 24.36306 | 24 | 21
Hoµng ThÞ Thanh Mai |  | Vò H¶i TriÒu |  |  | Ph¹m Huy Dòng

## HL4-II-2
tr­êng ®¹i häc thñy lîi |  |  | thÝ nghiÖm c¾t trùc tiÕp
phßng thÝ nghiÖm ®Þa kü thuËt
C«ng tr×nh | - |  |  | Sè hiÖu mÉu thÝ nghiÖm | 2
Hè khoan | HL4-II |  |  | §é Èm tù nhiªn (Wtn) | - | %
§é s©u mÉu | - |  |  | Khèi l­îng riªng ­ít (gtn) | - | T/m3
Lo¹i mÉu | UD |  |  | Khèi l­îng riªng kh« (gd) | - | T/m3
M« t¶ mÉu | - |  |  | KiÓu c¾t | C¾t b·o hoµ
Tiªu chuÈn thÝ nghiªm |  | TCVN: 4199-95 |  | Ngµy thÝ nghiÖm | 2012-06-07
KÕt qu¶ thÝ nghiÖm
HÖ sè vßng ®o lùc |  |  | BiÓu ®å c¾t
0.0185
¸p suÊt th¼ng ®øng | Sè ®äc c¾t | øng suÊt c¾t
s (G/cm2) | Div | kG/cm2
0.1
0.25
0.5
0.75
1 | 41 | 0.759
1.5 | 59 | 1.092
2 | 71 | 1.314
3
4
[7 empty] | Tang f | C
j = | 29 2 ' | §é ,phót |  |  |  |  | 0.555 | 0.2225
C = | 0.2225 | kG/cm2 |  |  |  |  | 29.03027
292
Tested by- ThÝ nghiÖm |  | Checked by- KiÓm tra |  |  | Approved- DuyÖt
0.555 | 29.03027 | 29 | 2
| 31.81529 | 31 | 47
Hoµng ThÞ Thanh Mai |  | Vò H¶i TriÒu |  |  | Ph¹m Huy Dòng

## HL4-II-3
tr­êng ®¹i häc thñy lîi |  |  | thÝ nghiÖm c¾t trùc tiÕp
phßng thÝ nghiÖm ®Þa kü thuËt
C«ng tr×nh | - |  |  | Sè hiÖu mÉu thÝ nghiÖm | 3
Hè khoan | HL4-II |  |  | §é Èm tù nhiªn (Wtn) | - | %
§é s©u mÉu | - |  |  | Khèi l­îng riªng ­ít (gtn) | - | T/m3
Lo¹i mÉu | UD |  |  | Khèi l­îng riªng kh« (gd) | - | T/m3
M« t¶ mÉu | - |  |  | KiÓu c¾t | C¾t b·o hoµ
Tiªu chuÈn thÝ nghiªm |  | TCVN: 4199-95 |  | Ngµy thÝ nghiÖm | 2012-06-07
KÕt qu¶ thÝ nghiÖm
HÖ sè vßng ®o lùc |  |  | BiÓu ®å c¾t
0.0185
¸p suÊt th¼ng ®øng | Sè ®äc c¾t | øng suÊt c¾t
s (G/cm2) | Div | kG/cm2
0.1
0.25
0.5
0.75
1 | 33 | 0.611
1.5 | 37 | 0.685
2 | 41 | 0.759
3
4
[7 empty] | Tang f | C
j = | 8 25 ' | §é ,phót |  |  |  |  | 0.148 | 0.463
C = | 0.463 | kG/cm2 |  |  |  |  | 8.418663
825
Tested by- ThÝ nghiÖm |  | Checked by- KiÓm tra |  |  | Approved- DuyÖt
0.148 | 8.418663 | 8 | 25
| 8.484076 | 8 | 28
Hoµng ThÞ Thanh Mai |  | Vò H¶i TriÒu |  |  | Ph¹m Huy Dòng

## HL4-III-1
tr­êng ®¹i häc thñy lîi |  |  | thÝ nghiÖm c¾t trùc tiÕp
phßng thÝ nghiÖm ®Þa kü thuËt
C«ng tr×nh | - |  |  | Sè hiÖu mÉu thÝ nghiÖm | 1
Hè khoan | HL4-III |  |  | §é Èm tù nhiªn (Wtn) | - | %
§é s©u mÉu | - |  |  | Khèi l­îng riªng ­ít (gtn) | - | T/m3
Lo¹i mÉu | UD |  |  | Khèi l­îng riªng kh« (gd) | - | T/m3
M« t¶ mÉu | - |  |  | KiÓu c¾t | C¾t b·o hoµ
Tiªu chuÈn thÝ nghiªm |  | TCVN: 4199-95 |  | Ngµy thÝ nghiÖm | 2012-06-07
KÕt qu¶ thÝ nghiÖm
HÖ sè vßng ®o lùc |  |  | BiÓu ®å c¾t
0.0185
¸p suÊt th¼ng ®øng | Sè ®äc c¾t | øng suÊt c¾t
s (G/cm2) | Div | kG/cm2
0.1
0.25
0.5
0.75
1 | 34 | 0.629
1.5 | 45 | 0.833
2 | 47 | 0.87
3
4
[7 empty] | Tang f | C
j = | 13 33 ' | §é ,phót |  |  |  |  | 0.241 | 0.4158
C = | 0.4158 | kG/cm2 |  |  |  |  | 13.5499
1333
Tested by- ThÝ nghiÖm |  | Checked by- KiÓm tra |  |  | Approved- DuyÖt
0.241 | 13.5499 | 13 | 33
| 13.81529 | 13 | 47
Hoµng ThÞ Thanh Mai |  | Vò H¶i TriÒu |  |  | Ph¹m Huy Dòng

## HL4-III-2
tr­êng ®¹i häc thñy lîi |  |  | thÝ nghiÖm c¾t trùc tiÕp
phßng thÝ nghiÖm ®Þa kü thuËt
C«ng tr×nh | - |  |  | Sè hiÖu mÉu thÝ nghiÖm | 2
Hè khoan | HL4-III |  |  | §é Èm tù nhiªn (Wtn) | - | %
§é s©u mÉu | - |  |  | Khèi l­îng riªng ­ít (gtn) | - | T/m3
Lo¹i mÉu | UD |  |  | Khèi l­îng riªng kh« (gd) | - | T/m3
M« t¶ mÉu | - |  |  | KiÓu c¾t | C¾t b·o hoµ
Tiªu chuÈn thÝ nghiªm |  | TCVN: 4199-95 |  | Ngµy thÝ nghiÖm | 2012-06-07
KÕt qu¶ thÝ nghiÖm
HÖ sè vßng ®o lùc |  |  | BiÓu ®å c¾t
0.0185
¸p suÊt th¼ng ®øng | Sè ®äc c¾t | øng suÊt c¾t
s (G/cm2) | Div | kG/cm2
0.1
0.25
0.5
0.75
1 | 36 | 0.666
1.5 | 40 | 0.74
2 | 46 | 0.851
3
4
[7 empty] | Tang f | C
j = | 10 29 ' | §é ,phót |  |  |  |  | 0.185 | 0.4748
C = | 0.4748 | kG/cm2 |  |  |  |  | 10.48122
1029
Tested by- ThÝ nghiÖm |  | Checked by- KiÓm tra |  |  | Approved- DuyÖt
0.185 | 10.48122 | 10 | 29
| 10.6051 | 10 | 35
Hoµng ThÞ Thanh Mai |  | Vò H¶i TriÒu |  |  | Ph¹m Huy Dòng

## HL4-III-3
tr­êng ®¹i häc thñy lîi |  |  | thÝ nghiÖm c¾t trùc tiÕp
phßng thÝ nghiÖm ®Þa kü thuËt
C«ng tr×nh | - |  |  | Sè hiÖu mÉu thÝ nghiÖm | 3
Hè khoan | HL4-III |  |  | §é Èm tù nhiªn (Wtn) | - | %
§é s©u mÉu | - |  |  | Khèi l­îng riªng ­ít (gtn) | - | T/m3
Lo¹i mÉu | UD |  |  | Khèi l­îng riªng kh« (gd) | - | T/m3
M« t¶ mÉu | - |  |  | KiÓu c¾t | C¾t b·o hoµ
Tiªu chuÈn thÝ nghiªm |  | TCVN: 4199-95 |  | Ngµy thÝ nghiÖm | 2012-06-07
KÕt qu¶ thÝ nghiÖm
HÖ sè vßng ®o lùc |  |  | BiÓu ®å c¾t
0.0185
¸p suÊt th¼ng ®øng | Sè ®äc c¾t | øng suÊt c¾t
s (G/cm2) | Div | kG/cm2
0.1
0.25
0.5
0.75
1 | 31 | 0.574
1.5 | 41.6 | 0.77
2 | 48.8 | 0.903
3
4
[7 empty] | Tang f | C
j = | 18 13 ' | §é ,phót |  |  |  |  | 0.329 | 0.2555
C = | 0.2555 | kG/cm2 |  |  |  |  | 18.21121
1813
Tested by- ThÝ nghiÖm |  | Checked by- KiÓm tra |  |  | Approved- DuyÖt
0.329 | 18.21121 | 18 | 13
| 18.85987 | 18 | 49
Hoµng ThÞ Thanh Mai |  | Vò H¶i TriÒu |  |  | Ph¹m Huy Dòng

## HL4-IV-1
tr­êng ®¹i häc thñy lîi |  |  | thÝ nghiÖm c¾t trùc tiÕp
phßng thÝ nghiÖm ®Þa kü thuËt
C«ng tr×nh | - |  |  | Sè hiÖu mÉu thÝ nghiÖm | 1
Hè khoan | HL4-IV |  |  | §é Èm tù nhiªn (Wtn) | - | %
§é s©u mÉu | - |  |  | Khèi l­îng riªng ­ít (gtn) | - | T/m3
Lo¹i mÉu | UD |  |  | Khèi l­îng riªng kh« (gd) | - | T/m3
M« t¶ mÉu | - |  |  | KiÓu c¾t | C¾t b·o hoµ
Tiªu chuÈn thÝ nghiªm |  | TCVN: 4199-95 |  | Ngµy thÝ nghiÖm | 2012-06-07
KÕt qu¶ thÝ nghiÖm
HÖ sè vßng ®o lùc |  |  | BiÓu ®å c¾t
0.0185
¸p suÊt th¼ng ®øng | Sè ®äc c¾t | øng suÊt c¾t
s (G/cm2) | Div | kG/cm2
0.1
0.25
0.5
0.75
1 | 33 | 0.611
1.5 | 45 | 0.833
2 | 48 | 0.888
3
4
[7 empty] | Tang f | C
j = | 15 29 ' | §é ,phót |  |  |  |  | 0.277 | 0.3618
C = | 0.3618 | kG/cm2 |  |  |  |  | 15.48273
1529
Tested by- ThÝ nghiÖm |  | Checked by- KiÓm tra |  |  | Approved- DuyÖt
0.277 | 15.48273 | 15 | 29
| 15.87898 | 15 | 50
Hoµng ThÞ Thanh Mai |  | Vò H¶i TriÒu |  |  | Ph¹m Huy Dòng

## HL4-IV-2
tr­êng ®¹i häc thñy lîi |  |  | thÝ nghiÖm c¾t trùc tiÕp
phßng thÝ nghiÖm ®Þa kü thuËt
C«ng tr×nh | - |  |  | Sè hiÖu mÉu thÝ nghiÖm | 2
Hè khoan | HL4-IV |  |  | §é Èm tù nhiªn (Wtn) | - | %
§é s©u mÉu | - |  |  | Khèi l­îng riªng ­ít (gtn) | - | T/m3
Lo¹i mÉu | UD |  |  | Khèi l­îng riªng kh« (gd) | - | T/m3
M« t¶ mÉu | - |  |  | KiÓu c¾t | C¾t b·o hoµ
Tiªu chuÈn thÝ nghiªm |  | TCVN: 4199-95 |  | Ngµy thÝ nghiÖm | 2012-06-07
KÕt qu¶ thÝ nghiÖm
HÖ sè vßng ®o lùc |  |  | BiÓu ®å c¾t
0.0185
¸p suÊt th¼ng ®øng | Sè ®äc c¾t | øng suÊt c¾t
s (G/cm2) | Div | kG/cm2
0.1
0.25
0.5
0.75
1 | 36 | 0.666
1.5 | 48 | 0.888
2 | 54 | 0.999
3
4
[7 empty] | Tang f | C
j = | 18 25 ' | §é ,phót |  |  |  |  | 0.333 | 0.3515
C = | 0.3515 | kG/cm2 |  |  |  |  | 18.41776
1825
Tested by- ThÝ nghiÖm |  | Checked by- KiÓm tra |  |  | Approved- DuyÖt
0.333 | 18.41776 | 18 | 25
| 19.08917 | 19 | 5
Hoµng ThÞ Thanh Mai |  | Vò H¶i TriÒu |  |  | Ph¹m Huy Dòng

## HL4-IV-3
tr­êng ®¹i häc thñy lîi |  |  | thÝ nghiÖm c¾t trùc tiÕp
phßng thÝ nghiÖm ®Þa kü thuËt
C«ng tr×nh | - |  |  | Sè hiÖu mÉu thÝ nghiÖm | 3
Hè khoan | HL4-IV |  |  | §é Èm tù nhiªn (Wtn) | - | %
§é s©u mÉu | - |  |  | Khèi l­îng riªng ­ít (gtn) | - | T/m3
Lo¹i mÉu | UD |  |  | Khèi l­îng riªng kh« (gd) | - | T/m3
M« t¶ mÉu | - |  |  | KiÓu c¾t | C¾t b·o hoµ
Tiªu chuÈn thÝ nghiªm |  | TCVN: 4199-95 |  | Ngµy thÝ nghiÖm | 2012-06-07
KÕt qu¶ thÝ nghiÖm
HÖ sè vßng ®o lùc |  |  | BiÓu ®å c¾t
0.0185
¸p suÊt th¼ng ®øng | Sè ®äc c¾t | øng suÊt c¾t
s (G/cm2) | Div | kG/cm2
0.1
0.25
0.5
0.75
1 | 34 | 0.629
1.5 | 40 | 0.74
2 | 58 | 1.073
3
4
[7 empty] | Tang f | C
j = | 23 56 ' | §é ,phót |  |  |  |  | 0.444 | 0.148
C = | 0.148 | kG/cm2 |  |  |  |  | 23.94122
2356
Tested by- ThÝ nghiÖm |  | Checked by- KiÓm tra |  |  | Approved- DuyÖt
0.444 | 23.94122 | 23 | 56
| 25.45223 | 25 | 26
Hoµng ThÞ Thanh Mai |  | Vò H¶i TriÒu |  |  | Ph¹m Huy Dòng

## HL4-V-1
tr­êng ®¹i häc thñy lîi |  |  | thÝ nghiÖm c¾t trùc tiÕp
phßng thÝ nghiÖm ®Þa kü thuËt
C«ng tr×nh | - |  |  | Sè hiÖu mÉu thÝ nghiÖm | 1
Hè khoan | HL4-V |  |  | §é Èm tù nhiªn (Wtn) | - | %
§é s©u mÉu | - |  |  | Khèi l­îng riªng ­ít (gtn) | - | T/m3
Lo¹i mÉu | UD |  |  | Khèi l­îng riªng kh« (gd) | - | T/m3
M« t¶ mÉu | - |  |  | KiÓu c¾t | C¾t b·o hoµ
Tiªu chuÈn thÝ nghiªm |  | TCVN: 4199-95 |  | Ngµy thÝ nghiÖm | 2012-06-07
KÕt qu¶ thÝ nghiÖm
HÖ sè vßng ®o lùc |  |  | BiÓu ®å c¾t
0.0185
¸p suÊt th¼ng ®øng | Sè ®äc c¾t | øng suÊt c¾t
s (G/cm2) | Div | kG/cm2
0.1
0.25
0.5
0.75
1 | 41.3 | 0.764
1.5 | 50 | 0.925
2 | 57.4 | 1.062
3
4
[7 empty] | Tang f | C
j = | 16 36 ' | §é ,phót |  |  |  |  | 0.298 | 0.47
C = | 0.47 | kG/cm2 |  |  |  |  | 16.59406
1636
Tested by- ThÝ nghiÖm |  | Checked by- KiÓm tra |  |  | Approved- DuyÖt
0.298 | 16.59406 | 16 | 36
| 17.0828 | 17 | 5
Hoµng ThÞ Thanh Mai |  | Vò H¶i TriÒu |  |  | Ph¹m Huy Dòng

## HL4-V-2
tr­êng ®¹i häc thñy lîi |  |  | thÝ nghiÖm c¾t trùc tiÕp
phßng thÝ nghiÖm ®Þa kü thuËt
C«ng tr×nh | - |  |  | Sè hiÖu mÉu thÝ nghiÖm | 2
Hè khoan | HL4-V |  |  | §é Èm tù nhiªn (Wtn) | - | %
§é s©u mÉu | - |  |  | Khèi l­îng riªng ­ít (gtn) | - | T/m3
Lo¹i mÉu | UD |  |  | Khèi l­îng riªng kh« (gd) | - | T/m3
M« t¶ mÉu | - |  |  | KiÓu c¾t | C¾t b·o hoµ
Tiªu chuÈn thÝ nghiªm |  | TCVN: 4199-95 |  | Ngµy thÝ nghiÖm | 2012-06-07
KÕt qu¶ thÝ nghiÖm
HÖ sè vßng ®o lùc |  |  | BiÓu ®å c¾t
0.0185
¸p suÊt th¼ng ®øng | Sè ®äc c¾t | øng suÊt c¾t
s (G/cm2) | Div | kG/cm2
0.1
0.25
0.5
0.75
1 | 40.5 | 0.749
1.5 | 50 | 0.925
2 | 59 | 1.092
3
4
[7 empty] | Tang f | C
j = | 18 56 ' | §é ,phót |  |  |  |  | 0.343 | 0.407
C = | 0.407 | kG/cm2 |  |  |  |  | 18.93197
1856
Tested by- ThÝ nghiÖm |  | Checked by- KiÓm tra |  |  | Approved- DuyÖt
0.343 | 18.93197 | 18 | 56
| 19.66242 | 19 | 38
Hoµng ThÞ Thanh Mai |  | Vò H¶i TriÒu |  |  | Ph¹m Huy Dòng

## HL4-V-3
tr­êng ®¹i häc thñy lîi |  |  | thÝ nghiÖm c¾t trùc tiÕp
phßng thÝ nghiÖm ®Þa kü thuËt
C«ng tr×nh | - |  |  | Sè hiÖu mÉu thÝ nghiÖm | 3
Hè khoan | HL4-V |  |  | §é Èm tù nhiªn (Wtn) | - | %
§é s©u mÉu | - |  |  | Khèi l­îng riªng ­ít (gtn) | - | T/m3
Lo¹i mÉu | UD |  |  | Khèi l­îng riªng kh« (gd) | - | T/m3
M« t¶ mÉu | - |  |  | KiÓu c¾t | C¾t b·o hoµ
Tiªu chuÈn thÝ nghiªm |  | TCVN: 4199-95 |  | Ngµy thÝ nghiÖm | 2012-06-07
KÕt qu¶ thÝ nghiÖm
HÖ sè vßng ®o lùc |  |  | BiÓu ®å c¾t
0.0185
¸p suÊt th¼ng ®øng | Sè ®äc c¾t | øng suÊt c¾t
s (G/cm2) | Div | kG/cm2
0.1
0.25
0.5
0.75
1 | 29 | 0.537
1.5 | 43 | 0.796
2 | 47 | 0.87
3
4
[7 empty] | Tang f | C
j = | 18 25 ' | §é ,phót |  |  |  |  | 0.333 | 0.2348
C = | 0.2348 | kG/cm2 |  |  |  |  | 18.41776
1825
Tested by- ThÝ nghiÖm |  | Checked by- KiÓm tra |  |  | Approved- DuyÖt
0.333 | 18.41776 | 18 | 25
| 19.08917 | 19 | 5
Hoµng ThÞ Thanh Mai |  | Vò H¶i TriÒu |  |  | Ph¹m Huy Dòng