## h1
Phßng thÝ nghiÖm ®Þa kü thuËt Tr­êng ®¹i häc thuû lîi hµ néi (las - xd 381)
§Þa chØ: 175 T©y S¬n - §èng §a - Hµ Néi Tel: 043 5636473
| thÝ nghiÖm ph©n tÝch thµnh phÇn h¹t - Particle-Size analysis | [11 empty] | 17 |  |  | i
C«ng tr×nh/project: |  | - | [9 empty] | 0 | 36.83
Hè khoan/Bore hole : |  | HL1 |  |  |  |  | Sè mÉu thÝ nghiÖm: |  | 1
Ký hiÖu mÉu/ Sample: | [6 empty] | Ngµy thÝ nghiÖm: |  | 2012-01-08
§é s©u/ Depth(m): | [16 empty] | D | % lät sµng
Ph©n tÝch sµng - Sieves |  |  |  |  | Ph©n tÝch b»ng tû träng kÕ ( 152 H ) - Hydrometer | [6 empty] | %trªn sµng | [6 empty] | 15 | 1.1369 | 0.99909
K/l­îng ®Êt TN-Wt : |  |  | 28.92 |  | K/l­îng ®Êt TN - Wt : |  |  | 26.63 | (g) |  |  | 0 |  |  |  |  | 0.0046147 | 21.5619 | 16 | 1.1099 | 0.99891
Cì | KL trªn | H/l­îng | H/l­îng | H/l­îng | Th/gian | Sè | Sè ®äc | §é s©u | P | §/ kÝnh |  | 1.7274 |  |  |  |  | 0.005 | 24.1146 | 17 | 1.0829 | 0.99873 | D sµng | 100 |  |  |  |  | 2
sµng | sµng | trªn sµng | tÝch luü | lät sµng | ®äc | ®äc | ®· HC | h÷u hiÖu | % | mm |  | 3.4923 |  |  |  |  | 0.0055906 | 28.0273 | 18 | 1.0559 | 0.99856 |  | 50 | 50 | 100 |  |  | 1.699
mm | in g | % | % | % | min | R' | R | L |  |  |  | 13.5772 |  |  |  |  | 0.0077744 | 37.7253 | 19 | 1.0289 | 0.99838 |  | 37.5 | 37.5 | 100 |  |  | 1.574
40 | 0 | 0 | 0 | 100 | 1 | 20 | 22.67 | 12.5771 | 73.2847 | 0.056316 |  | 6.4653 |  |  |  |  | 0.010869 | 44.1907 | 20 | 1.0019 | 0.9982 |  | 19 | 19 | 100 |  |  | 1.2788
20 | 0 | 0 | 0 | 100 | 2 | 18 | 20.67 | 12.9051 | 66.8194 | 0.040338 | 70.729 | 6.4653 |  |  |  |  | 0.01519 | 50.656 | 21 | 0.9797 | 0.99797 |  | 9.5 | 9.5 | 100 |  |  | 0.97772
10 | 0 | 0 | 0 | 100 | 5 | 16 | 18.67 | 13.2331 | 60.354 | 0.025834 |  | 9.698 |  |  |  |  | 0.025834 | 60.354 | 22 | 0.9575 | 0.99774 |  | 4.75 | 4.75 | 98.6169 |  |  | 0.67669
5 | 0.4 | 1.3831 | 1.3831 | 98.6169 | 15 | 13 | 15.67 | 13.7251 | 50.656 | 0.01519 |  | 6.4653 |  |  |  |  | 0.040338 | 66.8194 | 23 | 0.9353 | 0.9975 |  | 2 | 2 | 95.3665 |  |  | 0.30103
2 | 0.94 | 3.2503 | 4.6335 | 95.3665 | 30 | 11 | 13.67 | 14.0531 | 44.1907 | 0.010869 |  | 6.4653 |  |  |  |  | 0.056316 | 73.2847 | 24 | 0.9131 | 0.99727 |  | 0.6 | 0.6 | 93.9834 |  |  | -0.22185
1 | 0.4 | 1.3831 | 6.0166 | 93.9834 | 60 | 9 | 11.67 | 14.3811 | 37.7253 | 0.0077744 |  | 9.698 |  |  |  |  | 0.05 | 70.729 | 25 | 0.8909 | 0.99704 |  | 0.425 | 0.425 | 92.0816 |  |  | -0.37161
0.5 | 0.55 | 1.9018 | 7.9184 | 92.0816 | 120 | 6 | 8.67 | 14.8731 | 28.0273 | 0.0055906 |  | 6.4653 |  |  |  |  | 0.1 | 86.8619 | 26 | 0.87236 | 0.99676 |  | 0.3 | 0.3 | 90.3542 |  |  | -0.52288
0.25 | 0.49956 | 1.7274 | 9.6458 | 90.3542 | 180 | 4 | 6.67 | 15.2011 | 21.5619 | 0.0046147 | 24.1146 | 86.8619 |  | 3.7995 |  |  | 0.25 | 90.3542 | 27 | 0.85382 | 0.99648 |  | 0.075 | 0.075 | 86.8619 |  |  | -1.1249
0.1 | 1.01 | 3.4923 | 13.1381 | 86.8619 | 1440 |  | #VALUE! | #VALUE! | #VALUE! | #VALUE! |  | 92.0816 |  |  |  |  | 0.5 | 92.0816 | 28 | 0.83528 | 0.99621 | D TTKÕ | 0.056316 |  | 73.2847 | 84.3692 |  | -1.2494
[17 empty] | 1 | 93.9834 | 29 | 0.81674 | 0.99593 |  | 0.040338 |  | 66.8194 | 76.926 |  | -1.3943
K/l riªng - Specific weight : |  |  | 2.69 | g/cm3 | NhiÖt ®é-Temp : |  | 28 | n - Viscovity : |  | 0.83528 | [6 empty] | 2 | 95.3665 | 30 | 0.7982 | 0.99565 |  | 0.025834 |  | 60.354 | 69.4827 |  | -1.5878
Sè hiÖu chØnh - Corrected : |  |  | 2.67 |  | K : |  | 12.3004 | a : |  | 0.99107 |  |  | 12.3004 | 0.01513 |  |  | 5 | 98.6169 |  |  |  |  | 0.01519 |  | 50.656 | 58.3178 |  | -1.8184
[17 empty] | 10 | 100 |  |  |  |  | 0.010869 |  | 44.1907 | 50.8746 |  | -1.9638
[17 empty] | 20 | 100 |  |  |  |  | 0.0077744 |  | 37.7253 | 43.4314 |  | -2.1093
[17 empty] | 40 | 100 |  |  |  |  | 0.0055906 |  | 28.0273 | 32.2665 |  | -2.2525
[11 empty] | 0.25 | 0.46 | 0.49956 |  |  |  | 75 | 100 |  |  |  |  | 0.0046147 |  | 21.5619 | 24.8232 |  | -2.3359
[11 empty] | 0.1 | 0.93 | 1.01 |  |  |  | 100 | 100 |  |  |  |  | #VALUE! |  | #VALUE! | #VALUE! |  | #VALUE!
[12 empty] | 26.63 | 28.92
[25 empty] | HCTo=VLOOKUP(H27,$O$39:$P$69,2)=0.9 |  |  |  | H27: nhiÖt ®é = 23 ®é
[12 empty] | to |  | to | HCto | [9 empty] | R'Lµ sè ®äc | R=R'+HCTo
L=(10.5-R*(10.5-2.3)/50)+1/2*(14-67/27.8)
[12 empty] | 15 | 1.1369 | 15 | -1.2 |  | IP | P% |  |  |  |  | k27=VLOOKUP(H27,$M$39:$N$69,2) |  |  | D27=KLRiªng=2.64 |  | K=H28=N28=SQRT(O28)*100=SQRT(30/980*K27/(D27-1)*100=13.213
[12 empty] | 15.5 | 1.1234 | 15.5 | -1.1 | [13 empty] | T lµ thêi gian ®äc tÝnh b»ng gi©y
[12 empty] | 16 | 1.1099 | 16 | -1 |  | 17 | 30 | [9 empty] | D27=KLRiªng=2.64; |  | a=K28=(2.65-1)/2.65*D27/(D27-1)= |  |  | 1.0023
[12 empty] | 16.5 | 1.0964 | 16.5 | -0.9 | [15 empty] | D=K*SQRT(L/T)/100=13.213*sqrt(l/t)/100
[12 empty] | 17 | 1.0829 | 17 | -0.8 |  | 16.11 | 28.4294 | [10 empty] | I13 Lµ KL ®Êt TN b»ng TTK=40.13 |  |  | P=R*a/I13*100=R*1.002/40.13*100
[12 empty] | 17.5 | 1.0694 | 17.5 | -0.7 | [8 empty] | Tinh Toan |  |  | 0.164 | 0.164
[12 empty] | 18 | 1.0559 | 18 | -0.5 | [7 empty] | So doc | SD | HC To | R | L | K | T | a | D | P
[12 empty] | 18.5 | 1.0424 | 18.5 | -0.4 | [6 empty] | 1 |  | 20 | 2.67 | 22.67 | 12.5771 | 12.3004 | 60 | 0.99107 | 0.056316 | 84.3692
[12 empty] | 19 | 1.0289 | 19 | -0.3 | [6 empty] | 2 |  | 18 | 2.67 | 20.67 | 12.9051 | 12.3004 | 120 | 0.99107 | 0.040338 | 76.926
[12 empty] | 19.5 | 1.0154 | 19.5 | -0.1 | [6 empty] | 5 |  | 16 | 2.67 | 18.67 | 13.2331 | 12.3004 | 300 | 0.99107 | 0.025834 | 69.4827
[12 empty] | 20 | 1.0019 | 20 | 0 | [6 empty] | 15 |  | 13 | 2.67 | 15.67 | 13.7251 | 12.3004 | 900 | 0.99107 | 0.01519 | 58.3178
[12 empty] | 20.5 | 0.9908 | 20.5 | 0.1 | [6 empty] | 30 |  | 11 | 2.67 | 13.67 | 14.0531 | 12.3004 | 1800 | 0.99107 | 0.010869 | 50.8746
| SÐt | Bét |  | C¸t |  |  |  | Sái s¹n |  |  |  | 21 | 0.9797 | 21 | 0.3 | [6 empty] | 60 |  | 9 | 2.67 | 11.67 | 14.3811 | 12.3004 | 3600 | 0.99107 | 0.0077744 | 43.4314
§/k h¹t - mm | 0.005 | 0.01 | 0.05 | 0.1 | 0.25 | 0.5 | 1 | 2 | 5 | 10 |  | 21.5 | 0.9686 | 21.5 | 0.5 | [6 empty] | 120 |  | 6 | 2.67 | 8.67 | 14.8731 | 12.3004 | 7200 | 0.99107 | 0.0055906 | 32.2665
|  |  | No 200 | No 40 | No 10 | No 4 |  |  |  | 10 |  | 22 | 0.9575 | 22 | 0.6 | [6 empty] | 180 |  | 4 | 2.67 | 6.67 | 15.2011 | 12.3004 | 10800 | 0.99107 | 0.0046147 | 24.8232
% lät sµng | 24.1146 | 37.7253 | 66.8194 | 86.8619 | 90.3542 | 92.0816 | 93.9834 | 95.3665 | 98.6169 | 100 |  | 22.5 | 0.9464 | 22.5 | 0.8 | [6 empty] | 1440 |  |  | 2.67 | #VALUE! | #VALUE! | 12.3004 | 86400 | 0.99107 | #VALUE! | #VALUE!
[12 empty] | 23 | 0.9353 | 23 | 0.9
§/k nhãm h¹t mm | < 0.005 | 0.005-0.01 | 0.01-0.05 | 0.05-0.1 | 0.1-0.25 | 0.25-0.5 | 0.5-1.0 | 1.0-2.0 | 2.0-5.0 | 5.0-10 | 16.11 | 23.5 | 0.9242 | 23.5 | 1.1
% nhãm h¹t | 24.1146 | 13.6107 | 29.0941 | 20.0426 | 3.4923 | 1.7274 | 1.9018 | 1.3831 | 3.2503 | 1.3831 | 100 | 24 | 0.9131 | 24 | 1.3
[12 empty] | 24.5 | 0.902 | 24.5 | 1.5
[12 empty] | 25 | 0.8909 | 25 | 1.7
Ng­êi thÝ nghiÖm |  |  |  | Ng­êi kiÓm tra |  |  |  | Tr­ëng phßng |  |  |  | 25.5 | 0.88163 | 25.5 | 1.9 | ip
[12 empty] | 26 | 0.87236 | 26 | 2.1
Hoµng ThÞ Thanh Mai |  |  |  | Vò H¶i TriÒu |  |  |  | Phạm Huy Dũng
[12 empty] | 26.5 | 0.86309 | 26.5 | 2.2
[12 empty] | 27 | 0.85382 | 27 | 2.5
[12 empty] | 27.5 | 0.84455 | 27.5 | 2.6
5.0-10 | 1.3831 | [10 empty] | 28 | 0.83528 | 28 | 2.9
2.0-5.0 | 3.2503 | [10 empty] | 28.5 | 0.82601 | 28.5 | 3.1
1.0-2.0 | 1.3831 | [10 empty] | 29 | 0.81674 | 29 | 3.3
0.5-1.0 | 1.9018 | [10 empty] | 29.5 | 0.80747 | 29.5 | 3.5
0.25-0.5 | 1.7274 | [10 empty] | 30 | 0.7982 | 30 | 3.7
0.1-0.25 | 3.4923
0.05-0.1 | 20.0426
0.01-0.05 | 29.0941
0.005-0.01 | 13.6107
< 0.005 | 24.1146 |  | 1.3831 | 3.2503 | 1.3831 | 1.9018 | 1.7274 | 3.4923 | 20.0426 | 29.0941 | 13.6107 | 24.1146
[6 empty] | 28.92 | 3.7995 | 0 | 25.1205

## h17
Phßng thÝ nghiÖm ®Þa kü thuËt Tr­êng ®¹i häc thuû lîi hµ néi (las - xd 381)
§Þa chØ: 175 T©y S¬n - §èng §a - Hµ Néi Tel: 043 5636473
| thÝ nghiÖm ph©n tÝch thµnh phÇn h¹t - Particle-Size analysis | [11 empty] | 17 |  |  | i
C«ng tr×nh/project: |  | - | [9 empty] | 0 | 32.98
Hè khoan/Bore hole : |  | HL2 |  |  |  |  | Sè mÉu thÝ nghiÖm: |  | 17
Ký hiÖu mÉu/ Sample: | [6 empty] | Ngµy thÝ nghiÖm: |  | 2012-01-08
§é s©u/ Depth(m): | [16 empty] | D | % lät sµng
Ph©n tÝch sµng - Sieves |  |  |  |  | Ph©n tÝch b»ng tû träng kÕ ( 152 H ) - Hydrometer | [6 empty] | %trªn sµng | [6 empty] | 15 | 1.1369 | 0.99909
K/l­îng ®Êt TN-Wt : |  |  | 30.47 |  | K/l­îng ®Êt TN - Wt : |  |  | 28.66 | (g) |  |  | 0 |  |  |  |  | 0.0045394 | 28.9442 | 16 | 1.1099 | 0.99891
Cì | KL trªn | H/l­îng | H/l­îng | H/l­îng | Th/gian | Sè | Sè ®äc | §é s©u | P | §/ kÝnh |  | 2.268 |  |  |  |  | 0.005 | 30.3379 | 17 | 1.0829 | 0.99873 | D sµng | 100 |  |  |  |  | 2
sµng | sµng | trªn sµng | tÝch luü | lät sµng | ®äc | ®äc | ®· HC | h÷u hiÖu | % | mm |  | 5.2338 |  |  |  |  | 0.0055286 | 31.9374 | 18 | 1.0559 | 0.99856 |  | 50 | 50 | 100 |  |  | 1.699
mm | in g | % | % | % | min | R' | R | L |  |  |  | 15.7091 |  |  |  |  | 0.0077299 | 37.9237 | 19 | 1.0289 | 0.99838 |  | 37.5 | 37.5 | 100 |  |  | 1.574
40 | 0 | 0 | 0 | 100 | 1 | 21 | 23.67 | 12.4131 | 70.8489 | 0.055948 |  | 8.9796 |  |  |  |  | 0.010869 | 40.9169 | 20 | 1.0019 | 0.9982 |  | 19 | 19 | 100 |  |  | 1.2788
20 | 0 | 0 | 0 | 100 | 2 | 18 | 20.67 | 12.9051 | 61.8693 | 0.040338 | 67.4274 | 5.9864 |  |  |  |  | 0.01519 | 46.9033 | 21 | 0.9797 | 0.99797 |  | 9.5 | 9.5 | 100 |  |  | 0.97772
10 | 0 | 0 | 0 | 100 | 5 | 16 | 18.67 | 13.2331 | 55.8829 | 0.025834 |  | 8.9796 |  |  |  |  | 0.025834 | 55.8829 | 22 | 0.9575 | 0.99774 |  | 4.75 | 4.75 | 99.0482 |  |  | 0.67669
5 | 0.29 | 0.95176 | 0.95176 | 99.0482 | 15 | 13 | 15.67 | 13.7251 | 46.9033 | 0.01519 |  | 5.9864 |  |  |  |  | 0.040338 | 61.8693 | 23 | 0.9353 | 0.9975 |  | 2 | 2 | 96.9806 |  |  | 0.30103
2 | 0.63 | 2.0676 | 3.0194 | 96.9806 | 30 | 11 | 13.67 | 14.0531 | 40.9169 | 0.010869 |  | 2.9932 |  |  |  |  | 0.055948 | 70.8489 | 24 | 0.9131 | 0.99727 |  | 0.6 | 0.6 | 96.1602 |  |  | -0.22185
1 | 0.25 | 0.82048 | 3.8398 | 96.1602 | 60 | 10 | 12.67 | 14.2171 | 37.9237 | 0.0077299 |  | 5.9864 |  |  |  |  | 0.05 | 67.4274 | 25 | 0.8909 | 0.99704 |  | 0.425 | 0.425 | 94.0597 |  |  | -0.37161
0.5 | 0.64 | 2.1004 | 5.9403 | 94.0597 | 120 | 8 | 10.67 | 14.5451 | 31.9374 | 0.0055286 |  | 2.9932 |  |  |  |  | 0.1 | 86.558 | 26 | 0.87236 | 0.99676 |  | 0.3 | 0.3 | 91.7918 |  |  | -0.52288
0.25 | 0.69105 | 2.268 | 8.2082 | 91.7918 | 180 | 7 | 9.67 | 14.7091 | 28.9442 | 0.0045394 | 30.3379 | 86.558 |  | 4.0958 |  |  | 0.25 | 91.7918 | 27 | 0.85382 | 0.99648 |  | 0.075 | 0.075 | 86.558 |  |  | -1.1249
0.1 | 1.5947 | 5.2338 | 13.442 | 86.558 | 1440 | 6 | 8.67 | 14.8731 | 25.951 | 0.0016139 |  | 94.0597 |  |  |  |  | 0.5 | 94.0597 | 28 | 0.83528 | 0.99621 | D TTKÕ | 0.055948 |  | 70.8489 | 81.8513 |  | -1.2522
[17 empty] | 1 | 96.1602 | 29 | 0.81674 | 0.99593 |  | 0.040338 |  | 61.8693 | 71.4773 |  | -1.3943
K/l riªng - Specific weight : |  |  | 2.69 | g/cm3 | NhiÖt ®é-Temp : |  | 28 | n - Viscovity : |  | 0.83528 | [6 empty] | 2 | 96.9806 | 30 | 0.7982 | 0.99565 |  | 0.025834 |  | 55.8829 | 64.5612 |  | -1.5878
Sè hiÖu chØnh - Corrected : |  |  | 2.67 |  | K : |  | 12.3004 | a : |  | 0.99107 |  |  | 12.3004 | 0.01513 |  |  | 5 | 99.0482 |  |  |  |  | 0.01519 |  | 46.9033 | 54.1872 |  | -1.8184
[17 empty] | 10 | 100 |  |  |  |  | 0.010869 |  | 40.9169 | 47.2711 |  | -1.9638
[17 empty] | 20 | 100 |  |  |  |  | 0.0077299 |  | 37.9237 | 43.8131 |  | -2.1118
[17 empty] | 40 | 100 |  |  |  |  | 0.0055286 |  | 31.9374 | 36.8971 |  | -2.2574
[11 empty] | 0.25 | 0.65 | 0.69105 |  |  |  | 75 | 100 |  |  |  |  | 0.0045394 |  | 28.9442 | 33.4391 |  | -2.343
[11 empty] | 0.1 | 1.5 | 1.5947 |  |  |  | 100 | 100 |  |  |  |  | 0.0016139 |  | 25.951 | 29.981 |  | -2.7921
[12 empty] | 28.66 | 30.47
[25 empty] | HCTo=VLOOKUP(H27,$O$39:$P$69,2)=0.9 |  |  |  | H27: nhiÖt ®é = 23 ®é
[12 empty] | to |  | to | HCto | [9 empty] | R'Lµ sè ®äc | R=R'+HCTo
L=(10.5-R*(10.5-2.3)/50)+1/2*(14-67/27.8)
[12 empty] | 15 | 1.1369 | 15 | -1.2 |  | IP | P% |  |  |  |  | k27=VLOOKUP(H27,$M$39:$N$69,2) |  |  | D27=KLRiªng=2.64 |  | K=H28=N28=SQRT(O28)*100=SQRT(30/980*K27/(D27-1)*100=13.213
[12 empty] | 15.5 | 1.1234 | 15.5 | -1.1 | [13 empty] | T lµ thêi gian ®äc tÝnh b»ng gi©y
[12 empty] | 16 | 1.1099 | 16 | -1 |  | 17 | 30 | [9 empty] | D27=KLRiªng=2.64; |  | a=K28=(2.65-1)/2.65*D27/(D27-1)= |  |  | 1.0023
[12 empty] | 16.5 | 1.0964 | 16.5 | -0.9 | [15 empty] | D=K*SQRT(L/T)/100=13.213*sqrt(l/t)/100
[12 empty] | 17 | 1.0829 | 17 | -0.8 |  | 17.67 | 31.1824 | [10 empty] | I13 Lµ KL ®Êt TN b»ng TTK=40.13 |  |  | P=R*a/I13*100=R*1.002/40.13*100
[12 empty] | 17.5 | 1.0694 | 17.5 | -0.7 | [8 empty] | Tinh Toan |  |  | 0.164 | 0.164
[12 empty] | 18 | 1.0559 | 18 | -0.5 | [7 empty] | So doc | SD | HC To | R | L | K | T | a | D | P
[12 empty] | 18.5 | 1.0424 | 18.5 | -0.4 | [6 empty] | 1 |  | 21 | 2.67 | 23.67 | 12.4131 | 12.3004 | 60 | 0.99107 | 0.055948 | 81.8513
[12 empty] | 19 | 1.0289 | 19 | -0.3 | [6 empty] | 2 |  | 18 | 2.67 | 20.67 | 12.9051 | 12.3004 | 120 | 0.99107 | 0.040338 | 71.4773
[12 empty] | 19.5 | 1.0154 | 19.5 | -0.1 | [6 empty] | 5 |  | 16 | 2.67 | 18.67 | 13.2331 | 12.3004 | 300 | 0.99107 | 0.025834 | 64.5612
[12 empty] | 20 | 1.0019 | 20 | 0 | [6 empty] | 15 |  | 13 | 2.67 | 15.67 | 13.7251 | 12.3004 | 900 | 0.99107 | 0.01519 | 54.1872
[12 empty] | 20.5 | 0.9908 | 20.5 | 0.1 | [6 empty] | 30 |  | 11 | 2.67 | 13.67 | 14.0531 | 12.3004 | 1800 | 0.99107 | 0.010869 | 47.2711
| SÐt | Bét |  | C¸t |  |  |  | Sái s¹n |  |  |  | 21 | 0.9797 | 21 | 0.3 | [6 empty] | 60 |  | 10 | 2.67 | 12.67 | 14.2171 | 12.3004 | 3600 | 0.99107 | 0.0077299 | 43.8131
§/k h¹t - mm | 0.005 | 0.01 | 0.05 | 0.1 | 0.25 | 0.5 | 1 | 2 | 5 | 10 |  | 21.5 | 0.9686 | 21.5 | 0.5 | [6 empty] | 120 |  | 8 | 2.67 | 10.67 | 14.5451 | 12.3004 | 7200 | 0.99107 | 0.0055286 | 36.8971
|  |  | No 200 | No 40 | No 10 | No 4 |  |  |  | 10 |  | 22 | 0.9575 | 22 | 0.6 | [6 empty] | 180 |  | 7 | 2.67 | 9.67 | 14.7091 | 12.3004 | 10800 | 0.99107 | 0.0045394 | 33.4391
% lät sµng | 30.3379 | 37.9237 | 61.8693 | 86.558 | 91.7918 | 94.0597 | 96.1602 | 96.9806 | 99.0482 | 100 |  | 22.5 | 0.9464 | 22.5 | 0.8 | [6 empty] | 1440 |  | 6 | 2.67 | 8.67 | 14.8731 | 12.3004 | 86400 | 0.99107 | 0.0016139 | 29.981
[12 empty] | 23 | 0.9353 | 23 | 0.9
§/k nhãm h¹t mm | < 0.005 | 0.005-0.01 | 0.01-0.05 | 0.05-0.1 | 0.1-0.25 | 0.25-0.5 | 0.5-1.0 | 1.0-2.0 | 2.0-5.0 | 5.0-10 | 17.67 | 23.5 | 0.9242 | 23.5 | 1.1
% nhãm h¹t | 30.3379 | 7.5859 | 23.9455 | 24.6887 | 5.2338 | 2.268 | 2.1004 | 0.82048 | 2.0676 | 0.95176 | 100 | 24 | 0.9131 | 24 | 1.3
[12 empty] | 24.5 | 0.902 | 24.5 | 1.5
[12 empty] | 25 | 0.8909 | 25 | 1.7
Ng­êi thÝ nghiÖm |  |  |  | Ng­êi kiÓm tra |  |  |  | Tr­ëng phßng |  |  |  | 25.5 | 0.88163 | 25.5 | 1.9 | ip
[12 empty] | 26 | 0.87236 | 26 | 2.1
Hoµng ThÞ Thanh Mai |  |  |  | Vò H¶i TriÒu |  |  |  | Phạm Huy Dũng
[12 empty] | 26.5 | 0.86309 | 26.5 | 2.2
[12 empty] | 27 | 0.85382 | 27 | 2.5
[12 empty] | 27.5 | 0.84455 | 27.5 | 2.6
5.0-10 | 0.95176 | [10 empty] | 28 | 0.83528 | 28 | 2.9
2.0-5.0 | 2.0676 | [10 empty] | 28.5 | 0.82601 | 28.5 | 3.1
1.0-2.0 | 0.82048 | [10 empty] | 29 | 0.81674 | 29 | 3.3
0.5-1.0 | 2.1004 | [10 empty] | 29.5 | 0.80747 | 29.5 | 3.5
0.25-0.5 | 2.268 | [10 empty] | 30 | 0.7982 | 30 | 3.7
0.1-0.25 | 5.2338
0.05-0.1 | 24.6887
0.01-0.05 | 23.9455
0.005-0.01 | 7.5859
< 0.005 | 30.3379 |  | 0.95176 | 2.0676 | 0.82048 | 2.1004 | 2.268 | 5.2338 | 24.6887 | 23.9455 | 7.5859 | 30.3379
[6 empty] | 30.47 | 4.0958 | 0 | 26.3742

## h22
Phßng thÝ nghiÖm ®Þa kü thuËt Tr­êng ®¹i häc thuû lîi hµ néi (las - xd 381)
§Þa chØ: 175 T©y S¬n - §èng §a - Hµ Néi Tel: 043 5636473
| thÝ nghiÖm ph©n tÝch thµnh phÇn h¹t - Particle-Size analysis | [11 empty] | 17 |  |  | i
C«ng tr×nh/project: |  | - | [9 empty] | 0 | 50.12
Hè khoan/Bore hole : |  | HL3 |  |  |  |  | Sè mÉu thÝ nghiÖm: |  | 22
Ký hiÖu mÉu/ Sample: | [6 empty] | Ngµy thÝ nghiÖm: |  | 2012-01-08
§é s©u/ Depth(m): | [16 empty] | D | % lät sµng
Ph©n tÝch sµng - Sieves |  |  |  |  | Ph©n tÝch b»ng tû träng kÕ ( 152 H ) - Hydrometer | [6 empty] | %trªn sµng | [6 empty] | 15 | 1.1369 | 0.99909
K/l­îng ®Êt TN-Wt : |  |  | 220 |  | K/l­îng ®Êt TN - Wt : |  |  | 28 | (g) |  |  | 0 |  |  |  |  | 0.0044629 | 12.4313 | 16 | 1.1099 | 0.99891
Cì | KL trªn | H/l­îng | H/l­îng | H/l­îng | Th/gian | Sè | Sè ®äc | §é s©u | P | §/ kÝnh |  | 5.8214 |  |  |  |  | 0.005 | 12.9739 | 17 | 1.0829 | 0.99873 | D sµng | 100 |  |  |  |  | 2
sµng | sµng | trªn sµng | tÝch luü | lät sµng | ®äc | ®äc | ®· HC | h÷u hiÖu | % | mm |  | 7.0357 |  |  |  |  | 0.0054343 | 13.4125 | 18 | 1.0559 | 0.99856 |  | 50 | 50 | 100 |  |  | 1.699
mm | in g | % | % | % | min | R' | R | L |  |  |  | 5.4772 |  |  |  |  | 0.0076402 | 14.3937 | 19 | 1.0289 | 0.99838 |  | 37.5 | 37.5 | 100 |  |  | 1.574
40 | 0 | 0 | 0 | 100 | 1 | 20 | 22.67 | 12.5771 | 22.243 | 0.056316 |  | 1.9623 |  |  |  |  | 0.010741 | 15.3748 | 20 | 1.0019 | 0.9982 |  | 19 | 19 | 100 |  |  | 1.2788
20 | 0 | 0 | 0 | 100 | 2 | 18 | 20.67 | 12.9051 | 20.2806 | 0.040338 | 21.4672 | 0.98116 |  |  |  |  | 0.015007 | 17.3371 | 21 | 0.9797 | 0.99797 |  | 9.5 | 9.5 | 100 |  |  | 0.97772
10 | 0 | 0 | 0 | 100 | 5 | 17 | 19.67 | 13.0691 | 19.2995 | 0.025673 |  | 1.9623 |  |  |  |  | 0.025673 | 19.2995 | 22 | 0.9575 | 0.99774 |  | 4.75 | 4.75 | 51.3636 |  |  | 0.67669
5 | 107 | 48.6364 | 48.6364 | 51.3636 | 15 | 15 | 17.67 | 13.3971 | 17.3371 | 0.015007 |  | 1.9623 |  |  |  |  | 0.040338 | 20.2806 | 23 | 0.9353 | 0.9975 |  | 2 | 2 | 45.3818 |  |  | 0.30103
2 | 13.16 | 5.9818 | 54.6182 | 45.3818 | 30 | 13 | 15.67 | 13.7251 | 15.3748 | 0.010741 |  | 0.98116 |  |  |  |  | 0.056316 | 22.243 | 24 | 0.9131 | 0.99727 |  | 0.6 | 0.6 | 43.9591 |  |  | -0.22185
1 | 3.13 | 1.4227 | 56.0409 | 43.9591 | 60 | 12 | 14.67 | 13.8891 | 14.3937 | 0.0076402 |  | 0.98116 |  |  |  |  | 0.05 | 21.4672 | 25 | 0.8909 | 0.99704 |  | 0.425 | 0.425 | 40.5773 |  |  | -0.37161
0.5 | 7.44 | 3.3818 | 59.4227 | 40.5773 | 120 | 11 | 13.67 | 14.0531 | 13.4125 | 0.0054343 |  | 0.98116 |  |  |  |  | 0.1 | 27.7201 | 26 | 0.87236 | 0.99676 |  | 0.3 | 0.3 | 34.7558 |  |  | -0.52288
0.25 | 12.8071 | 5.8214 | 65.2442 | 34.7558 | 180 | 10 | 12.67 | 14.2171 | 12.4313 | 0.0044629 | 12.9739 | 27.7201 |  | 159.0157 |  |  | 0.25 | 34.7558 | 27 | 0.85382 | 0.99648 |  | 0.075 | 0.075 | 27.7201 |  |  | -1.1249
0.1 | 15.4786 | 7.0357 | 72.2799 | 27.7201 | 1440 | [6 empty] | 40.5773 |  |  |  |  | 0.5 | 40.5773 | 28 | 0.83528 | 0.99621 | D TTKÕ | 0.056316 |  | 22.243 | 80.2411 |  | -1.2494
[17 empty] | 1 | 43.9591 | 29 | 0.81674 | 0.99593 |  | 0.040338 |  | 20.2806 | 73.1621 |  | -1.3943
K/l riªng - Specific weight : |  |  | 2.69 | g/cm3 | NhiÖt ®é-Temp : |  | 28 | n - Viscovity : |  | 0.83528 | [6 empty] | 2 | 45.3818 | 30 | 0.7982 | 0.99565 |  | 0.025673 |  | 19.2995 | 69.6226 |  | -1.5905
Sè hiÖu chØnh - Corrected : |  |  | 2.67 |  | K : |  | 12.3004 | a : |  | 0.99107 |  |  | 12.3004 | 0.01513 |  |  | 5 | 51.3636 |  |  |  |  | 0.015007 |  | 17.3371 | 62.5435 |  | -1.8237
[17 empty] | 10 | 100 |  |  |  |  | 0.010741 |  | 15.3748 | 55.4644 |  | -1.969
[17 empty] | 20 | 100 |  |  |  |  | 0.0076402 |  | 14.3937 | 51.9249 |  | -2.1169
[17 empty] | 40 | 100 |  |  |  |  | 0.0054343 |  | 13.4125 | 48.3854 |  | -2.2649
[11 empty] | 0.25 | 1.63 | 12.8071 |  |  |  | 75 | 100 |  |  |  |  | 0.0044629 |  | 12.4313 | 44.8458 |  | -2.3504
[11 empty] | 0.1 | 1.97 | 15.4786 |  |  |  | 100 | 100 |  |  |  |  | 0.0016892 |  | 0 | 0 |  | -2.7723
[12 empty] | 28 | 220
[25 empty] | HCTo=VLOOKUP(H27,$O$39:$P$69,2)=0.9 |  |  |  | H27: nhiÖt ®é = 23 ®é
[12 empty] | to |  | to | HCto | [9 empty] | R'Lµ sè ®äc | R=R'+HCTo
L=(10.5-R*(10.5-2.3)/50)+1/2*(14-67/27.8)
[12 empty] | 15 | 1.1369 | 15 | -1.2 |  | IP | P% |  |  |  |  | k27=VLOOKUP(H27,$M$39:$N$69,2) |  |  | D27=KLRiªng=2.64 |  | K=H28=N28=SQRT(O28)*100=SQRT(30/980*K27/(D27-1)*100=13.213
[12 empty] | 15.5 | 1.1234 | 15.5 | -1.1 | [13 empty] | T lµ thêi gian ®äc tÝnh b»ng gi©y
[12 empty] | 16 | 1.1099 | 16 | -1 |  | 17 | 30 | [9 empty] | D27=KLRiªng=2.64; |  | a=K28=(2.65-1)/2.65*D27/(D27-1)= |  |  | 1.0023
[12 empty] | 16.5 | 1.0964 | 16.5 | -0.9 | [15 empty] | D=K*SQRT(L/T)/100=13.213*sqrt(l/t)/100
[12 empty] | 17 | 1.0829 | 17 | -0.8 |  | 13.47 | 23.7706 | [10 empty] | I13 Lµ KL ®Êt TN b»ng TTK=40.13 |  |  | P=R*a/I13*100=R*1.002/40.13*100
[12 empty] | 17.5 | 1.0694 | 17.5 | -0.7 | [8 empty] | Tinh Toan |  |  | 0.164 | 0.164
[12 empty] | 18 | 1.0559 | 18 | -0.5 | [7 empty] | So doc | SD | HC To | R | L | K | T | a | D | P
[12 empty] | 18.5 | 1.0424 | 18.5 | -0.4 | [6 empty] | 1 |  | 20 | 2.67 | 22.67 | 12.5771 | 12.3004 | 60 | 0.99107 | 0.056316 | 80.2411
[12 empty] | 19 | 1.0289 | 19 | -0.3 | [6 empty] | 2 |  | 18 | 2.67 | 20.67 | 12.9051 | 12.3004 | 120 | 0.99107 | 0.040338 | 73.1621
[12 empty] | 19.5 | 1.0154 | 19.5 | -0.1 | [6 empty] | 5 |  | 17 | 2.67 | 19.67 | 13.0691 | 12.3004 | 300 | 0.99107 | 0.025673 | 69.6226
[12 empty] | 20 | 1.0019 | 20 | 0 | [6 empty] | 15 |  | 15 | 2.67 | 17.67 | 13.3971 | 12.3004 | 900 | 0.99107 | 0.015007 | 62.5435
[12 empty] | 20.5 | 0.9908 | 20.5 | 0.1 | [6 empty] | 30 |  | 13 | 2.67 | 15.67 | 13.7251 | 12.3004 | 1800 | 0.99107 | 0.010741 | 55.4644
| SÐt | Bét |  | C¸t |  |  |  | Sái s¹n |  |  |  | 21 | 0.9797 | 21 | 0.3 | [6 empty] | 60 |  | 12 | 2.67 | 14.67 | 13.8891 | 12.3004 | 3600 | 0.99107 | 0.0076402 | 51.9249
§/k h¹t - mm | 0.005 | 0.01 | 0.05 | 0.1 | 0.25 | 0.5 | 1 | 2 | 5 | 10 |  | 21.5 | 0.9686 | 21.5 | 0.5 | [6 empty] | 120 |  | 11 | 2.67 | 13.67 | 14.0531 | 12.3004 | 7200 | 0.99107 | 0.0054343 | 48.3854
|  |  | No 200 | No 40 | No 10 | No 4 |  |  |  | 10 |  | 22 | 0.9575 | 22 | 0.6 | [6 empty] | 180 |  | 10 | 2.67 | 12.67 | 14.2171 | 12.3004 | 10800 | 0.99107 | 0.0044629 | 44.8458
% lät sµng | 12.9739 | 14.3937 | 20.2806 | 27.7201 | 34.7558 | 40.5773 | 43.9591 | 45.3818 | 51.3636 | 100 |  | 22.5 | 0.9464 | 22.5 | 0.8 | [6 empty] | 1440 |  | 0 | 2.67 | 0 | 16.295 | 12.3004 | 86400 | 0.99107 | 0.0016892 | 0
[12 empty] | 23 | 0.9353 | 23 | 0.9
§/k nhãm h¹t mm | < 0.005 | 0.005-0.01 | 0.01-0.05 | 0.05-0.1 | 0.1-0.25 | 0.25-0.5 | 0.5-1.0 | 1.0-2.0 | 2.0-5.0 | 5.0-10 | 13.47 | 23.5 | 0.9242 | 23.5 | 1.1
% nhãm h¹t | 12.9739 | 1.4198 | 5.887 | 7.4395 | 7.0357 | 5.8214 | 3.3818 | 1.4227 | 5.9818 | 48.6364 | 100 | 24 | 0.9131 | 24 | 1.3
[12 empty] | 24.5 | 0.902 | 24.5 | 1.5
[12 empty] | 25 | 0.8909 | 25 | 1.7
Ng­êi thÝ nghiÖm |  |  |  | Ng­êi kiÓm tra |  |  |  | Tr­ëng phßng |  |  |  | 25.5 | 0.88163 | 25.5 | 1.9 | ip
[12 empty] | 26 | 0.87236 | 26 | 2.1
Hoµng ThÞ Thanh Mai |  |  |  | Vò H¶i TriÒu |  |  |  | Phạm Huy Dũng
[12 empty] | 26.5 | 0.86309 | 26.5 | 2.2
[12 empty] | 27 | 0.85382 | 27 | 2.5
[12 empty] | 27.5 | 0.84455 | 27.5 | 2.6
5.0-10 | 48.6364 | [10 empty] | 28 | 0.83528 | 28 | 2.9
2.0-5.0 | 5.9818 | [10 empty] | 28.5 | 0.82601 | 28.5 | 3.1
1.0-2.0 | 1.4227 | [10 empty] | 29 | 0.81674 | 29 | 3.3
0.5-1.0 | 3.3818 | [10 empty] | 29.5 | 0.80747 | 29.5 | 3.5
0.25-0.5 | 5.8214 | [10 empty] | 30 | 0.7982 | 30 | 3.7
0.1-0.25 | 7.0357
0.05-0.1 | 7.4395
0.01-0.05 | 5.887
0.005-0.01 | 1.4198
< 0.005 | 12.9739 |  | 48.6364 | 5.9818 | 1.4227 | 3.3818 | 5.8214 | 7.0357 | 7.4395 | 5.887 | 1.4198 | 12.9739
[6 empty] | 220 | 159.0157 | 0 | 60.9843

## h30
Phßng thÝ nghiÖm ®Þa kü thuËt Tr­êng ®¹i häc thuû lîi hµ néi (las - xd 381)
§Þa chØ: 175 T©y S¬n - §èng §a - Hµ Néi Tel: 043 5636473
| thÝ nghiÖm ph©n tÝch thµnh phÇn h¹t - Particle-Size analysis | [11 empty] | 17 |  |  | i
C«ng tr×nh/project: |  | - | [9 empty] | #VALUE!
Hè khoan/Bore hole : |  | HL4 |  |  |  |  | Sè mÉu thÝ nghiÖm: |  | 30
Ký hiÖu mÉu/ Sample: | [6 empty] | Ngµy thÝ nghiÖm: |  | 2012-01-08
§é s©u/ Depth(m): | [16 empty] | D | % lät sµng
Ph©n tÝch sµng - Sieves |  |  |  |  | Ph©n tÝch b»ng tû träng kÕ ( 152 H ) - Hydrometer | [6 empty] | %trªn sµng | [6 empty] | 15 | 1.1369 | 0.99909
K/l­îng ®Êt TN-Wt : |  |  | 240 |  | K/l­îng ®Êt TN - Wt : |  |  | 89.52 | (g) |  |  | 0 |  |  |  |  | 0.0044629 | 4.6194 | 16 | 1.1099 | 0.99891
Cì | KL trªn | H/l­îng | H/l­îng | H/l­îng | Th/gian | Sè | Sè ®äc | §é s©u | P | §/ kÝnh |  | 2.3347 |  |  |  |  | 0.005 | 4.821 | 17 | 1.0829 | 0.99873 | D sµng | 100 |  |  |  |  | 2
sµng | sµng | trªn sµng | tÝch luü | lät sµng | ®äc | ®äc | ®· HC | h÷u hiÖu | % | mm |  | 2.0331 |  |  |  |  | 0.0054343 | 4.9839 | 18 | 1.0559 | 0.99856 |  | 50 | 50 | 100 |  |  | 1.699
mm | in g | % | % | % | min | R' | R | L |  |  |  | 24.667 |  |  |  |  | 0.0076402 | 5.3485 | 19 | 1.0289 | 0.99838 |  | 37.5 | 37.5 | 100 |  |  | 1.574
40 | 0 | 0 | 0 | 100 | 1 | 20 | 22.67 | 12.5771 | 8.2653 | 0.056316 |  | 0.72918 |  |  |  |  | 0.010741 | 5.7131 | 20 | 1.0019 | 0.9982 |  | 19 | 19 | 100 |  |  | 1.2788
20 | 0 | 0 | 0 | 100 | 2 | 18 | 20.67 | 12.9051 | 7.5361 | 0.040338 | 7.977 | 0.36459 |  |  |  |  | 0.015007 | 6.4423 | 21 | 0.9797 | 0.99797 |  | 9.5 | 9.5 | 100 |  |  | 0.97772
10 | 0 | 0 | 0 | 100 | 5 | 17 | 19.67 | 13.0691 | 7.1715 | 0.025673 |  | 0.72918 |  |  |  |  | 0.025673 | 7.1715 | 22 | 0.9575 | 0.99774 |  | 4.75 | 4.75 | 56.0292 |  |  | 0.67669
5 | 105.53 | 43.9708 | 43.9708 | 56.0292 | 15 | 15 | 17.67 | 13.3971 | 6.4423 | 0.015007 |  | 0.72918 |  |  |  |  | 0.040338 | 7.5361 | 23 | 0.9353 | 0.9975 |  | 2 | 2 | 44.775 |  |  | 0.30103
2 | 27.01 | 11.2542 | 55.225 | 44.775 | 30 | 13 | 15.67 | 13.7251 | 5.7131 | 0.010741 |  | 0.36459 |  |  |  |  | 0.056316 | 8.2653 | 24 | 0.9131 | 0.99727 |  | 0.6 | 0.6 | 41.0583 |  |  | -0.22185
1 | 8.92 | 3.7167 | 58.9417 | 41.0583 | 60 | 12 | 14.67 | 13.8891 | 5.3485 | 0.0076402 |  | 0.36459 |  |  |  |  | 0.05 | 7.977 | 25 | 0.8909 | 0.99704 |  | 0.425 | 0.425 | 37.3 |  |  | -0.37161
0.5 | 9.02 | 3.7583 | 62.7 | 37.3 | 120 | 11 | 13.67 | 14.0531 | 4.9839 | 0.0054343 |  | 0.36459 |  |  |  |  | 0.1 | 32.9323 | 26 | 0.87236 | 0.99676 |  | 0.3 | 0.3 | 34.9653 |  |  | -0.52288
0.25 | 5.6032 | 2.3347 | 65.0347 | 34.9653 | 180 | 10 | 12.67 | 14.2171 | 4.6194 | 0.0044629 | 4.821 | 32.9323 |  | 160.9626 |  |  | 0.25 | 34.9653 | 27 | 0.85382 | 0.99648 |  | 0.075 | 0.075 | 32.9323 |  |  | -1.1249
0.1 | 4.8794 | 2.0331 | 67.0677 | 32.9323 | 1440 | [6 empty] | 37.3 |  |  |  |  | 0.5 | 37.3 | 28 | 0.83528 | 0.99621 | D TTKÕ | 0.056316 |  | 8.2653 | 25.0978 |  | -1.2494
[17 empty] | 1 | 41.0583 | 29 | 0.81674 | 0.99593 |  | 0.040338 |  | 7.5361 | 22.8836 |  | -1.3943
K/l riªng - Specific weight : |  |  | 2.69 | g/cm3 | NhiÖt ®é-Temp : |  | 28 | n - Viscovity : |  | 0.83528 | [6 empty] | 2 | 44.775 | 30 | 0.7982 | 0.99565 |  | 0.025673 |  | 7.1715 | 21.7765 |  | -1.5905
Sè hiÖu chØnh - Corrected : |  |  | 2.67 |  | K : |  | 12.3004 | a : |  | 0.99107 |  |  | 12.3004 | 0.01513 |  |  | 5 | 56.0292 |  |  |  |  | 0.015007 |  | 6.4423 | 19.5623 |  | -1.8237
[17 empty] | 10 | 100 |  |  |  |  | 0.010741 |  | 5.7131 | 17.3481 |  | -1.969
[17 empty] | 20 | 100 |  |  |  |  | 0.0076402 |  | 5.3485 | 16.241 |  | -2.1169
[17 empty] | 40 | 100 |  |  |  |  | 0.0054343 |  | 4.9839 | 15.1339 |  | -2.2649
[11 empty] | 0.25 | 2.09 | 5.6032 |  |  |  | 75 | 100 |  |  |  |  | 0.0044629 |  | 4.6194 | 14.0269 |  | -2.3504
[11 empty] | 0.1 | 1.82 | 4.8794 |  |  |  | 100 | 100 |  |  |  |  | 0.0016892 |  | 0 | 0 |  | -2.7723
[12 empty] | 89.52 | 240
[25 empty] | HCTo=VLOOKUP(H27,$O$39:$P$69,2)=0.9 |  |  |  | H27: nhiÖt ®é = 23 ®é
[12 empty] | to |  | to | HCto | [9 empty] | R'Lµ sè ®äc | R=R'+HCTo
L=(10.5-R*(10.5-2.3)/50)+1/2*(14-67/27.8)
[12 empty] | 15 | 1.1369 | 15 | -1.2 |  | IP | P% |  |  |  |  | k27=VLOOKUP(H27,$M$39:$N$69,2) |  |  | D27=KLRiªng=2.64 |  | K=H28=N28=SQRT(O28)*100=SQRT(30/980*K27/(D27-1)*100=13.213
[12 empty] | 15.5 | 1.1234 | 15.5 | -1.1 | [13 empty] | T lµ thêi gian ®äc tÝnh b»ng gi©y
[12 empty] | 16 | 1.1099 | 16 | -1 |  | 17 | 30 | [9 empty] | D27=KLRiªng=2.64; |  | a=K28=(2.65-1)/2.65*D27/(D27-1)= |  |  | 1.0023
[12 empty] | 16.5 | 1.0964 | 16.5 | -0.9 | [15 empty] | D=K*SQRT(L/T)/100=13.213*sqrt(l/t)/100
[12 empty] | 17 | 1.0829 | 17 | -0.8 |  | 13.47 | 23.7706 | [10 empty] | I13 Lµ KL ®Êt TN b»ng TTK=40.13 |  |  | P=R*a/I13*100=R*1.002/40.13*100
[12 empty] | 17.5 | 1.0694 | 17.5 | -0.7 | [8 empty] | Tinh Toan |  |  | 0.164 | 0.164
[12 empty] | 18 | 1.0559 | 18 | -0.5 | [7 empty] | So doc | SD | HC To | R | L | K | T | a | D | P
[12 empty] | 18.5 | 1.0424 | 18.5 | -0.4 | [6 empty] | 1 |  | 20 | 2.67 | 22.67 | 12.5771 | 12.3004 | 60 | 0.99107 | 0.056316 | 25.0978
[12 empty] | 19 | 1.0289 | 19 | -0.3 | [6 empty] | 2 |  | 18 | 2.67 | 20.67 | 12.9051 | 12.3004 | 120 | 0.99107 | 0.040338 | 22.8836
[12 empty] | 19.5 | 1.0154 | 19.5 | -0.1 | [6 empty] | 5 |  | 17 | 2.67 | 19.67 | 13.0691 | 12.3004 | 300 | 0.99107 | 0.025673 | 21.7765
[12 empty] | 20 | 1.0019 | 20 | 0 | [6 empty] | 15 |  | 15 | 2.67 | 17.67 | 13.3971 | 12.3004 | 900 | 0.99107 | 0.015007 | 19.5623
[12 empty] | 20.5 | 0.9908 | 20.5 | 0.1 | [6 empty] | 30 |  | 13 | 2.67 | 15.67 | 13.7251 | 12.3004 | 1800 | 0.99107 | 0.010741 | 17.3481
| SÐt | Bét |  | C¸t |  |  |  | Sái s¹n |  |  |  | 21 | 0.9797 | 21 | 0.3 | [6 empty] | 60 |  | 12 | 2.67 | 14.67 | 13.8891 | 12.3004 | 3600 | 0.99107 | 0.0076402 | 16.241
§/k h¹t - mm | 0.005 | 0.01 | 0.05 | 0.1 | 0.25 | 0.5 | 1 | 2 | 5 | 10 |  | 21.5 | 0.9686 | 21.5 | 0.5 | [6 empty] | 120 |  | 11 | 2.67 | 13.67 | 14.0531 | 12.3004 | 7200 | 0.99107 | 0.0054343 | 15.1339
|  |  | No 200 | No 40 | No 10 | No 4 |  |  |  | 10 |  | 22 | 0.9575 | 22 | 0.6 | [6 empty] | 180 |  | 10 | 2.67 | 12.67 | 14.2171 | 12.3004 | 10800 | 0.99107 | 0.0044629 | 14.0269
% lät sµng | 4.821 | 5.3485 | 7.5361 | 32.9323 | 34.9653 | 37.3 | 41.0583 | 44.775 | 56.0292 | 100 |  | 22.5 | 0.9464 | 22.5 | 0.8 | [6 empty] | 1440 |  | 0 | 2.67 | 0 | 16.295 | 12.3004 | 86400 | 0.99107 | 0.0016892 | 0
[12 empty] | 23 | 0.9353 | 23 | 0.9
§/k nhãm h¹t mm | < 0.005 | 0.005-0.01 | 0.01-0.05 | 0.05-0.1 | 0.1-0.25 | 0.25-0.5 | 0.5-1.0 | 1.0-2.0 | 2.0-5.0 | 5.0-10 | 13.47 | 23.5 | 0.9242 | 23.5 | 1.1
% nhãm h¹t | 4.821 | 0.52758 | 2.1875 | 25.3962 | 2.0331 | 2.3347 | 3.7583 | 3.7167 | 11.2542 | 43.9708 | 100 | 24 | 0.9131 | 24 | 1.3
[12 empty] | 24.5 | 0.902 | 24.5 | 1.5
[12 empty] | 25 | 0.8909 | 25 | 1.7
Ng­êi thÝ nghiÖm |  |  |  | Ng­êi kiÓm tra |  |  |  | Tr­ëng phßng |  |  |  | 25.5 | 0.88163 | 25.5 | 1.9 | ip
[12 empty] | 26 | 0.87236 | 26 | 2.1
Hoµng ThÞ Thanh Mai |  |  |  | Vò H¶i TriÒu |  |  |  | Phạm Huy Dũng
[12 empty] | 26.5 | 0.86309 | 26.5 | 2.2
[12 empty] | 27 | 0.85382 | 27 | 2.5
[12 empty] | 27.5 | 0.84455 | 27.5 | 2.6
5.0-10 | 43.9708 | [10 empty] | 28 | 0.83528 | 28 | 2.9
2.0-5.0 | 11.2542 | [10 empty] | 28.5 | 0.82601 | 28.5 | 3.1
1.0-2.0 | 3.7167 | [10 empty] | 29 | 0.81674 | 29 | 3.3
0.5-1.0 | 3.7583 | [10 empty] | 29.5 | 0.80747 | 29.5 | 3.5
0.25-0.5 | 2.3347 | [10 empty] | 30 | 0.7982 | 30 | 3.7
0.1-0.25 | 2.0331
0.05-0.1 | 25.3962
0.01-0.05 | 2.1875
0.005-0.01 | 0.52758
< 0.005 | 4.821 |  | 43.9708 | 11.2542 | 3.7167 | 3.7583 | 2.3347 | 2.0331 | 25.3962 | 2.1875 | 0.52758 | 4.821
[6 empty] | 240 | 160.9626 | 0 | 79.0374

## TH
phßng thÝ nghiÖm ®Þa kü thuËt tr­êng ®¹i häc thuû lîi hµ néi (Las - xd381)
§Þa chØ: 175 T©y s¬n - §èng §a - Hµ Néi §T: 043. 563 6473
b¶ng tæng hîp kÕt qu¶ thÝ nghiÖm ®Êt - summary of soil testing results
C«ng tr×nh/Project: -
Main line: Ha noi - Ngoc Hoi section
Test number Sè thÝ nghiÖm | Borehole Tªn lç khoan | Sample Name Sè hiÖu mÉu | Sample Depth §é s©u | [5 empty] | Particle-Size Analysis (Percentage Passing %) Ph©n tÝch thµnh phÇn h¹t (Hµm l­îng phÇn tr¨m lät sµng) | [9 empty] | Moisture content §é Èm tù nhiªn | Specific gravity Tû träng | Density Khèi l­îng riªng tù nhiªn | Dry density Khèi l­îng riªng kh« | Saturation §é b·o hoµ | Porosity §é lç rçng | Void Ratio HÖ sè rçng | Atterberg |  |  | Liquidity index Chỉ số chảy | Quick compression test ThÝ nghiÖm nÐn nhanh | [7 empty] | Consolidation test ThÝ nghiÖm nÐn cè kÕt |  |  |  | Cohension Lùc dÝnh | Angle of internal friction Gãc néi ma s¸t | Type CU |  | Type UU |  | Permeability HÖ sè thÊm | Angle of repose Gãc nghØ |  | Coeficient of uniformity HÖ sè ®ång nhÊt | Coeficient of curvature HÖ sè ®­êng cong | Void Ratio max HÖ sè rçng lín nhÊt | Void Ratio min HÖ sè rçng nhá nhÊt | M« t¶ Soil classification | [6 empty] | `
[9 empty] | Sieve Size (mm) Cì r©y | [16 empty] | Liquid limit §é Èm giíi h¹n ch¶y | Plasticity limit §é Èm giíi h¹n dÎo | Plasticity index ChØ sè dÎo |  | Compression index ai corresponding to the vertical stress s (kG/cm2) HÖ sè nÐn lón ai t­¬ng øng víi cÊp ¸p lùc s | [6 empty] | Modulus stiffness Modul biÕn d¹ng | Coeficient consolidation HÖ sè cè kÕt | ChØ sè nÐn | ChØ sè në | ¸p lùc tiÒn cè kÕt |  |  | Angle of internal friction Gãc néi ma s¸t | Cohension Lùc dÝnh | Angle of internal friction Gãc néi ma s¸t | Cohension Lùc dÝnh |  | Unsoaked kh« | Soaked B·o hoµ
|  |  | m | >10 | 10 - 5 | 5 - 2 | 2 - 1 | 1 - 0,5 | >5mm | From 5.0 to 2.0mm | From 2.0 to 1.0mm | From 1.0 to 0.5mm | From 0.5 to 0.25mm | From 0.25 to 0.1mm | From 0.1 to 0.05mm | From 0.05 to 0.01mm | From 0.01 to 0.005mm | <0.005mm | W (%) | Gs g/cm3 | r g/cm3 | rd g/cm3 | S % | n % | eo | WL % | Wp % | Ip % | LI | 0.1 | 0.25 | 0.5 | 1 | 2 | 3 | a1-2 | E1-2 kG/cm2 | CV (cm2/sx10-3) | CC | CS | Pc (kG/cm2) | C kG/cm2 | j ®é | j'CU (o) | C'CU (kG/cm2) | jUU (o) | CCU (kG/cm2) | K cm/s | ad ®é | aW ®é | Cu | CC | emax | emin | Group symbol |  | Wl | Wl chinh sua | Wp | Ip | B | Tªn gäi th«ng th­êng | Më | NhËn | Mµu | % s¹n | Tªn | S¹n | Sái | Tr¹ng Th¸i | Gäi tªn |  |  |  |  | Stt | >0.08 | <0.08 | >2 | Cu | CC | WL (%) | Wp (%) | Ip (%)
1 | HL1-I-1 | [7 empty] | 1.3831 | 3.2503 | 1.3831 | 1.9018 | 1.7274 | 3.4923 | 20.0426 | 29.0941 | 13.6107 | 24.1146 | 39.86 | 2.69 | 1.739 | 1.24 | 91.7223 | 53.9 | 1.169 | 48.54 | 32.43 | 16.11 | 0.4612 | [12 empty] | 0.333 | 20 18 ' | [11 empty] | CL | SÐt pha x¸m vµng, x¸m n©u lÉn sái s¹n. Tr¹ng th¸i dÎo cøng | 46.3833 | 40.5 | 32.43 | 8.07 | 0.92069 | SÐt pha, mµu n©u, dÎo ch¶y. | SÐt pha nÆng - sÐt mµu n©u, dÎo cøng - nöa cøng | SÐt n©u vµng, dÎo cøng | mµu n©u |  | SÐt pha, |  |  | , dÎo ch¶y. | SÐt pha, mµu n©u, dÎo ch¶y. | SÐt pha, , dÎo ch¶y. |  |  | MÉu sè | 1 | 4.6335 | 95.3665 | 0 | 0 | 0 | 48.54 | 32.43 | 16.11
2 | HL1-I-2 | [40 empty] | 0.4443 | 16 29 ' | [13 empty] | -3.235 | 43.7 | 0 | 43.7 | 0 | SÐt, x¸m n©u, nöa cøng. | SÐt x¸m n©u dÎo cøng - nöa cøng | SÐt x¸m ®en, dÎo cøng | x¸m n©u |  | SÐt, |  |  | , nöa cøng. | SÐt, x¸m n©u, nöa cøng. | SÐt, , nöa cøng. |  |  | 1 | 2 | 0 | 0 | #DIV/0! | 0 | 0 | 0 | 0 | 0
3 | HL1-I-3 | [40 empty] | 0.3495 | 19 20 ' | [13 empty] | 0 |  | 0 | 0 | #DIV/0! | C¸t mÞn, x¸m n©u. | C¸t mÞn, x¸m n©u | C¸t, x¸m ®en, xèp |  |  | C¸t |  |  | #DIV/0! | #DIV/0! | c¸t mÞn | 0.86 | 0.59 | Mµu vµ mïi | 3 | 0 | 0 | #DIV/0! | 0 | 0 | 0 | 0 | 0
4 | HL1-II-1 | [40 empty] | 0.1115 | 18 25 ' | [13 empty] | 0 |  | 0 | 0 | #DIV/0! | C¸t mÞn, x¸m n©u. | C¸t mÞn, x¸m n©u | C¸t x¸m n©u, x¸m ®en, xèp |  |  | C¸t |  |  | #DIV/0! | #DIV/0! | c¸t mÞn | 0.84 | 0.61 | vo co | 4 | 0 | 0 | #DIV/0! | 0 | 0 | 0 | 0 | 0
5 | HL1-II-2 | [40 empty] | 0.3595 | 19 39 ' | [13 empty] | -2.1567 | 39 | 0 | 39 | 0 | SÐt, x¸m ghi, nöa cøng. | SÐt pha nhÑ - võa, x¸m ghi, dÎo ch¶y | C¸t pha x¸m ghi, x¸m ®en, dÎo | x¸m ghi |  | SÐt, |  |  | , nöa cøng. | SÐt, x¸m ghi, nöa cøng. | SÐt, , nöa cøng. |  |  | Lookup | 5 | 0 | 0 | #DIV/0! | 0 | 0 | 0 | 0 | 0
6 | HL1-II-3 | [40 empty] | 0.3167 | 18 53 ' | [14 empty] | 42.3 | 0 | 42.3 | 0 | SÐt, x¸m n©u, nöa cøng. | SÐt pha nÆng, x¸m n©u, dÎo ch¶y | SÐt pha n©u, dÎo mÒm | x¸m n©u |  | SÐt, |  |  | , nöa cøng. | SÐt, x¸m n©u, nöa cøng. | SÐt, , nöa cøng. |  |  | #N/A | 6 | 0 | 0 | #DIV/0! | 0 | 0 | 0 | 0 | 0
7 | HL1-II-4 | [40 empty] | 0.2617 | 26 34 ' | [14 empty] | 33.9 | 0 | 33.9 | 0 | SÐt, x¸m n©u, nöa cøng. | SÐt pha võa, x¸m n©u, dÎo mÒm - dÎo ch¶y | SÐt pha n©u, dÎo mÒm - dÎo ch¶y | x¸m n©u |  | SÐt, |  |  | , nöa cøng. | SÐt, x¸m n©u, nöa cøng. | SÐt, , nöa cøng. |  |  | #N/A | 7 | 0 | 0 | #DIV/0! | 0 | 0 | 0 | 0 | 0
8 | HL1-III-1 | [40 empty] | 0.3773 | 20 12 ' | [14 empty] | 42.3 | 0 | 42.3 | 0 | SÐt, x¸m n©u, nöa cøng. | SÐt x¸m n©u lÉn h÷u c¬, dÎo mÒm | SÐt, mµu n©u ®èm xanh, dÎo cøng | x¸m n©u |  | SÐt, |  |  | , nöa cøng. | SÐt, x¸m n©u, nöa cøng. | SÐt, , nöa cøng. |  |  | #N/A | 8 | 0 | 0 | #DIV/0! | 0 | 0 | 0 | 0 | 0
9 | HL1-III-2 | [40 empty] | 0.2592 | 22 9 ' | [15 empty] | 0 | [22 empty] | 0 | 0
10 | HL1-III-3 | [40 empty] | 0.0103 | 28 11 ' | [15 empty] | 0 | [22 empty] | 0 | 0
11 | HL1-IV-1 | [40 empty] | 0.3532 | 18 37 '
12 | HL1-IV-2 | [40 empty] | 0.2533 | 23 56 '
13 | HL1-IV-3 | [40 empty] | 0.2568 | 19 20 '
14 | HL1-V-1 | [40 empty] | 0.4003 | 16 42 '
15 | HL1-V-2 | [40 empty] | 0.0617 | 23 56 '
16 | HL1-V-3 | [40 empty] | 0.0188 | 25 41 '
17 | HL2-I-1 | [7 empty] | 0.95176 | 2.0676 | 0.82048 | 2.1004 | 2.268 | 5.2338 | 24.6887 | 23.9455 | 7.5859 | 30.3379 | 36.63 | 2.69 | 1.743 | 1.28 | 89.4144 | 52.43 | 1.102 | 45.13 | 29.46 | 15.67 | 0.45756 | [12 empty] | 0.4322 | 14 31 ' | [12 empty] | SÐt pha x¸m n©u, x¸m vµng lÉn sái s¹n. Tr¹ng th¸i dÎo cøng.
18 | HL2-I-2 | [40 empty] | 0.3268 | 18 25 '
19 | HL2-I-3 | [40 empty] | 0.2347 | 20 18 '
20 | HL2-II-1 | [40 empty] | 0.4295 | 11 29 '
21 | HL2-II-2 | [40 empty] | 0.2753 | 17 26 '
22 | HL3-I-1 | [7 empty] | 48.6364 | 5.9818 | 1.4227 | 3.3818 | 5.8214 | 7.0357 | 7.4395 | 5.887 | 1.4198 | 12.9739 | 38.79 | 2.69 | 1.762 | 1.27 | 93.3319 | 52.79 | 1.118 | 51.23 | 37.76 | 13.47 | 0.076466 | [12 empty] | 0.3418 | 17 29 ' | [12 empty] | SÐt pha x¸m n©u, x¸m vµng lÉn sái s¹n. Tr¹ng th¸i nöa cøng.
23 | HL3-I-2 | [40 empty] | 0.3023 | 20 18 '
24 | HL3-II-1 | [40 empty] | 0.226 | 24 48 '
25 | HL3-II-2 | [40 empty] | 0.32 | 19 11 '
26 | HL3-II-3 | [40 empty] | 0.2395 | 19 45 '
27 | HL3-III-1 | [40 empty] | 0.3577 | 12 31 '
28 | HL3-III-2 | [40 empty] | 0.126 | 23 4 '
29 | HL3-III-3 | [40 empty] | 0.0703 | 29 51 '
30 | HL4-I-1 | [7 empty] | 43.9708 | 11.2542 | 3.7167 | 3.7583 | 2.3347 | 2.0331 | 25.3962 | 2.1875 | 0.52758 | 4.821 | 31.4 | 2.69 | 1.775 | 1.35 | 85.0614 | 49.82 | 0.993 | 47.6 | 31.69 | 15.91 | <0 | [12 empty] | 0.3567 | 16 17 ' | [12 empty] | SÐt pha x¸m n©u, x¸m vµng lÉn sái s¹n. Tr¹ng th¸i cøng.
31 | HL4-I-2 | [40 empty] | 0.226 | 13 30 '
32 | HL4-II-1 | [40 empty] | 0.1398 | 23 2 '
33 | HL4-II-2 | [40 empty] | 0.2225 | 29 2 '
34 | HL4-II-3 | [40 empty] | 0.463 | 8 25 '
35 | HL4-III-1 | [40 empty] | 0.4158 | 13 33 '
36 | HL4-III-2 | [40 empty] | 0.4748 | 10 29 '
37 | HL4-III-3 | [40 empty] | 0.2555 | 18 13 '
38 | HL4-IV-1 | [40 empty] | 0.3618 | 15 29 '
39 | HL4-IV-2 | [40 empty] | 0.3515 | 18 25 '
40 | HL4-IV-3 | [40 empty] | 0.148 | 23 56 '
41 | HL4-V-1 | [40 empty] | 0.47 | 16 36 '
42 | HL4-V-2 | [40 empty] | 0.407 | 18 56 '
43 | HL4-V-3 | [40 empty] | 0.2348 | 18 25 '
[58 empty] | 42.5 | 0 | 42.5 | 0 | SÐt, x¸m xanh, nöa cøng. | SÐt pha kÑp c¸t (sÐt võa), x¸m xanh, dÎo mÒm | SÐt x¸m xanh chøa mïn tv, dc | x¸m xanh |  | SÐt, |  |  | , nöa cøng. | SÐt, x¸m xanh, nöa cøng. | SÐt, , nöa cøng. |  |  |  | 9 | 0 | 0 | #DIV/0! | 0 | 0 | 0 | 0 | 0
[10 empty] | colected by | [37 empty] | Chief of lab | [26 empty] | #N/A
[10 empty] | Ks. Vũ Hải TriÒu | [37 empty] | ThS. Ph¹m Huy Dòng
[93 empty] | >0.08 | <0.08 | >2 | Cu | CC | WL (%) | Wp (%) | Ip (%)
[93 empty] | 4.6335 | 95.3665 | 0 | 0 | 0 | 48.54 | 32.43 | 16.11
[96 empty] | FALSE |  | 20.8342 |  | FALSE
[85 empty] | ki hieu | gw |  | gp |  | gp-gc |  | gm |  | gm-gc |  | gc |  | sw |  | sp |  | sw-sp |  | sm |  | sm-sc |  | sc |  | 0 | loai | §Êt sái s¹n, cÊp phèi tèt | Well-graded gravel (or Well-graded gravel with sand)
[86 empty] | tren50%t hat>0.08 | 0 | tren50%t hat>0.08 | 0 | tren50%t hat>0.08 | 0 | tren50%t hat>0.08 | 0 | tren50%t hat>0.08 | 0 | tren50%t hat>0.08 | 0 | tren50%t hat>0.08 | 0 | tren50%t hat>0.08 | 0 | tren50%t hat>0.08 | 0 | tren50%t hat>0.08 | 0 | tren50%t hat>0.08 | 0 | tren50%t hat>0.08 | 0 | 0 | loai | §Êt sái s¹n, cÊp phèi kÐm | Poorly - graded gravel (or Poorly - graded gravel with sand)
[86 empty] | tren 50%hat tho>2mm | 0 | tren 50%hat tho>2mm | 0 | tren 50%hat tho>2mm | 0 | tren 50%hat tho>2mm | 0 | tren 50%hat tho>2mm | 0 | tren 50%hat tho>2mm | 0 | tren 50%hat tho<2mm | 1 | tren 50%hat tho<2mm | 1 | tren 50%hat tho<2mm | 1 | tren 50%hat tho<2mm | 1 | tren 50%hat tho<2mm | 1 | tren 50%hat tho<2mm | 1 | 0 | loai | §Êt sái s¹n, cÊp phèi gianh giíi tèt ®Õn kÐm | Well or Poorly graded gravel with silt or clay( or Well or Poorly graded gravel with silt or clay and sand)
[85 empty] | dieu kien | it hon 5%hat<0.08mm | 0 | it hon 5%hat<0.08mm | 0 | 5%<(hat nho hon 0.08mm)<12% | 0 | hat<0.08mm nhieu hon 12% | 1 | hat<0.08mm nhieu hon 12% | 1 | hat<0.08mm nhieu hon 12% | 1 | it hon 5%hat<0.08mm | 0 | it hon 5%hat<0.08mm | 0 | 5%<(hat nho hon 0.08mm)<12% | 0 | hat<0.08mm nhieu hon 12% | 1 | hat<0.08mm nhieu hon 12% | 1 | hat<0.08mm nhieu hon 12% | 1 | 0 | loai | Sái lÉn bôi. Hçn hîp sái - c¸t - bôi cÊp phèi kÐm | Silty gravel (or Silty gravel with sand)
[86 empty] | Cu>4 | 0 | Cu khong >4 hoac |  |  |  | Ip<4 | 0 | 4<Ip<7 | 0 | Ip>7 | 1 | Cu>6 | 0 | Cu khong >6 hoac |  |  |  | Ip<4 | 0 | 4<Ip<7 | 0 | Ip>7 | 1 | 0 | loai | Sái lÉn sÐt. Hçn hîp sái lÉn c¸t -bôi-sÐt, cÊp phèi kÐm | Clayey gravel ( or Clayed gravel with sand)
[86 empty] | 1<Cc<3 | 0 | khong 1<Cc<3 | 1 |  |  | nam duoi duong A | 1 | nam tren duong A | 0 | nam tren duong A | 0 | 1<Cc<3 | 0 | khong 1<Cc<3 | 1 | [8 empty] | 0 | loai | Sái lÉn sÐt. Hçn hîp sái lÉn c¸t - sÐt, cÊp phèi kÐm | Silty, clayey gravel (or Silty, clayed gravel with sand)
[86 empty] | loai | 0 | loai | 1 | loai | 0 | loai | 2 | loai | 1 | loai | 2 | loai | 1 | loai | 2 | loai | 1 | loai | 2 | loai | 2 | loai | 3 | 0 | loai | C¸t cÊp phèi tèt, c¸t lÉn sái cã Ýt h¹t mÞn | Well - graded sand (or Well - graded sand with gravel)
[85 empty] | ten goi | §Êt sái s¹n, cÊp phèi tèt |  | §Êt sái s¹n, cÊp phèi kÐm |  | §Êt sái s¹n, cÊp phèi gianh giíi tèt ®Õn kÐm |  | Sái lÉn bôi. Hçn hîp sái - c¸t - bôi cÊp phèi kÐm |  | Sái lÉn sÐt. Hçn hîp sái lÉn c¸t -bôi-sÐt, cÊp phèi kÐm |  | Sái lÉn sÐt. Hçn hîp sái lÉn c¸t - sÐt, cÊp phèi kÐm |  | C¸t cÊp phèi tèt, c¸t lÉn sái cã Ýt h¹t mÞn |  | C¸t cÊp phèi kÐm, c¸t lÉn sái cã Ýt h¹t mÞn |  | C¸t cÊp phèi gianh giíi tèt ®Õn kÐm, c¸t lÉn sái cã Ýt h¹t mÞn |  | C¸t lÉn bôi, hçn hîp c¸t - bôi cÊp phèi kÐm. |  | C¸t lÉn bôi-sÐt, hçn hîp c¸t - bôi - sÐt cÊp phèi kÐm. |  | C¸t lÉn sÐt, hçn hîp c¸t - sÐt cÊp phèi kÐm. |  | 0 | loai | C¸t cÊp phèi kÐm, c¸t lÉn sái cã Ýt h¹t mÞn | Poorly - graded sand (or Poorly - graded sand with gravel)
[110 empty] | 0 | loai | C¸t cÊp phèi gianh giíi tèt ®Õn kÐm, c¸t lÉn sái cã Ýt h¹t mÞn | Well or Poorly graded sand with silt or clay( or Well or Poorly graded sand with silt or clay and sand)
[110 empty] | 0 | loai | C¸t lÉn bôi, hçn hîp c¸t - bôi cÊp phèi kÐm. | Silty sand (or Silty sand with sand)
[85 empty] | ki hieu | ol |  | ml |  | CL-ML |  | cl |  | oh |  | mh |  | ch | [11 empty] | 0 | loai | C¸t lÉn bôi-sÐt, hçn hîp c¸t - bôi - sÐt cÊp phèi kÐm. | Clayey sand ( or Clayed sand with sand)
[110 empty] | 0 | loai | C¸t lÉn sÐt, hçn hîp c¸t - sÐt cÊp phèi kÐm. | Silty, clayey sand (or Silty, clayed sand with sand)
[86 empty] | tren50%t hat<0.08 | 1 | tren50%t hat<0.08 | 1 | tren50%t hat<0.08 | 1 | tren50%t hat<0.08 | 1 | tren50%t hat<0.08 | 1 | tren50%t hat<0.08 | 1 | tren50%t hat<0.08 | 1 | [10 empty] | 0 | loai | §Êt h÷u c¬ Ýt dÎo, tÝnh nÐn thÊp | Organic clay (or Organic silt)
[85 empty] | dieu kien | Wl<50% | 1 | Wl<50% | 1 | Wl<50% | 1 | Wl<50% | 1 | Wl>50% | 0 | Wl>50% | 0 | Wl>50% | 0 | [10 empty] | 1 | ML | §Êt bôi Ýt dÎo, tÝnh nÐn thÊp | Silt (or Silt with sand)
[86 empty] | nam duoi duong A | 1 | nam duoi duong A | 1 | nam tren duong A | 0 | nam tren duong A | 0 | nam duoi duong A | 1 | nam duoi duong A | 1 | nam tren duong A | 0 | [10 empty] | 0 | loai | §Êt bôi - sÐt Ýt dÎo, tÝnh nÐn thÊp | Silty clay (or Sandy silty clay)
[86 empty] | Ip<4 | 0 |  |  | 4<Ip<7 | 0 | Ip>7 | 1 | huu co | 0 | vo co | 1 | [12 empty] | 0 | loai | §Êt sÐt Ýt dÎo, tÝnh nÐn thÊp | Lean clay (or Sandy lean clay)
[86 empty] | huu co | 0 | vo co | 1 | [20 empty] | 0 | loai | §Êt h÷u c¬ rÊt dÎo, tÝnh nÐn cao | Organic clay (or Organic silt)
[86 empty] | loai | 3 | ML | 4 | loai | 2 | loai | 3 | loai | 2 | loai | 3 | loai | 1 | [10 empty] | 0 | loai | §Êt bôi rÊt dÎo, tÝnh nÐn cao | Elastic silt ( or Sandy elastic silt)
[85 empty] | ten goi | §Êt h÷u c¬ Ýt dÎo, tÝnh nÐn thÊp |  | §Êt bôi Ýt dÎo, tÝnh nÐn thÊp |  | §Êt bôi - sÐt Ýt dÎo, tÝnh nÐn thÊp |  | §Êt sÐt Ýt dÎo, tÝnh nÐn thÊp |  | §Êt h÷u c¬ rÊt dÎo, tÝnh nÐn cao |  | §Êt bôi rÊt dÎo, tÝnh nÐn cao |  | §Êt sÐt rÊt dÎo, tÝnh nÐn cao | [11 empty] | 0 | loai | §Êt sÐt rÊt dÎo, tÝnh nÐn cao | Fat clay (or Sandy fat clay)
[86 empty] | Organic clay (or Organic silt) |  | Silt (or Silt with sand) |  | Silty clay (or Sandy silty clay) |  | Lean clay (or Sandy lean clay) |  | Organic clay (or Organic silt) |  | Elastic silt ( or Sandy elastic silt) |  | Fat clay (or Sandy fat clay)
[86 empty] | dua vao ham luong tren sang` 0.08 | [7 empty] | dua vao ham luong tren sang` 0.08
Note on BX14: Author: dua vao mau va mui cua mau say de phan biet vo co hay huu co.
Note on CZ103: ti le thanh phan hat tho co kich thwoc lon hon2mm