## X4
STT | d (mm) | F(N) | Tr (10^6N/m2) | Ghi chú | Diện tích | Tr (N/m2)
1.1 | 0.21 | 5.9 | 170.3427 |  | 3.463606e-08 | 170342705.5
1.2 | 0.21 | 5.9 | 170.3427 |  | 3.463606e-08 | 170342705.5
2 | 0.23 | 6.7 | 161.261 |  | 4.154756e-08 | 161260963.1
3 | 0.17 | 1.8 | 79.30212 |  | 2.269801e-08 | 79302117.0
4 | 0.12 | 3.3 | 291.7841 |  | 1.130973e-08 | 291784062.3
5 | 0.24 | 3.6 | 79.57747 |  | 4.523893e-08 | 79577471.5
6 | 0.17 | 3.6 | 158.6042 |  | 2.269801e-08 | 158604233.9
7 | 0.2 | 2.5 | 79.57747 |  | 3.141593e-08 | 79577471.5
8 | 0.55 | 4.3 | 18.09894 |  | 2.375829e-07 | 18098942.3
9 | 0.12 | 3.6 | 318.3099 |  | 1.130973e-08 | 318309886.2
10 | 0.31 | 1.8 | 23.8484 |  | 7.547676e-08 | 23848399.4
11 | 0.39 | 7.8 | 65.29434 | (chiều dài 3 cm) | 1.194591e-07 | 65294335.6
Max | 0.55 | 7.8 | 318.3099 |  | 2.375829e-07 | 318309886.2
Min | 0.12 | 1.8 | 18.09894 |  | 1.130973e-08 | 18098942.3
|  | < | >=
|  | 0 | 1

## X8
Stt | d(mm) | F(N) | Tr(10^6N/m2) | Ghi chú | Diện tích | Tr(N/m2)
1 | 0.46 | 11.1 | 66.79092 | 7/8 | 1.661903e-07 | 66790921.3
2 | 0.3 | 12.6 | 178.2535 | 7/8 | 7.068583e-08 | 178253536.3
3 | 0.27 | 4.6 | 80.34159 | 5/6 | 5.725553e-08 | 80341589.9
4 | 0.17 | 1.9 | 83.70779 | 6/7 | 2.269801e-08 | 83707790.1
5 | 0.23 | 7.2 | 173.2954 | 7/8 | 4.154756e-08 | 173295363.4
6 | 0.33 | 9.9 | 115.749 | 6/7 | 8.552986e-08 | 115749049.5
7 | 0.23 | 7.6 | 182.9229 | 5/6 | 4.154756e-08 | 182922883.6
8.1 | 0.28 | 4.5 | 73.08135 | 9/10 | 6.157522e-08 | 73081351.4
8.2 | 0.28 | 7.7 | 125.0503 | 8/9 | 6.157522e-08 | 125050312.4
9 | 0.3 | 4.4 | 62.24727 | 6/7 | 7.068583e-08 | 62247266.6
10.1 | 0.45 | 11 | 69.16363 | 9/10 | 1.590431e-07 | 69163629.6
10.2 | 0.45 | 12.2 | 76.70875 | 3.5/9 | 1.590431e-07 | 76708752.8
11.1 | 0.33 | 9.5 | 111.0723 | 8/10 | 8.552986e-08 | 111072320.2
11.2 | 0.33 | 8.8 | 102.888 | 5/8 | 8.552986e-08 | 102888044.0
12 | 0.39 | 7.2 | 60.27169 | 6/7 | 1.194591e-07 | 60271694.4
13 | 0.25 | 4.7 | 95.74761 | 7/8 | 4.908739e-08 | 95747613.8
14.1 | 0.25 | 4.4 | 89.63606 | 8/9 | 4.908739e-08 | 89636063.9
14.2 | 0.25 | 6.9 | 140.5656 | 7/8 | 4.908739e-08 | 140565645.7
15 | 0.37 | 3.4 | 31.62173 | 3/7(nhiều mắt phụ) | 1.07521e-07 | 31621727.2
16 | 0.2 | 4.1 | 130.5071 | 4.5/6 | 3.141593e-08 | 130507053.3
17 | 0.08 | 1.8 | 358.0986 | 2/6 | 5.026548e-09 | 358098622.0
max | 0.46 | 12.6 | 358.0986 |  | 1.661903e-07 | 358098622.0
min | 0.08 | 1.8 | 31.62173 |  | 5.026548e-09 | 31621727.2
|  | < | >=
|  | 1 | 3

## Đ4
STT | d(mm) | F(N) | Tr(10^6N/m2) | Ghi chú | Diện tích | Tr (N/m2)
1 | 0.57 | 21 | 82.29618 | 5/8 | 2.551759e-07 | 82296184.8
2 | 0.48 | 22.9 | 126.5503 | 1/7 | 1.809557e-07 | 126550284.6
3 | 0.65 | 18.6 | 56.05268 | 8.5/10 | 3.318307e-07 | 56052675.8
4 | 0.58 | 14.6 | 55.2595 | 5/6 | 2.642079e-07 | 55259504.6
5.1 | 0.74 | 22.8 | 53.0129 | 9/10 | 4.30084e-07 | 53012895.6
5.2 | 0.74 | 20.8 | 48.36264 | 7/9 | 4.30084e-07 | 48362641.6
6 | 0.74 | 4.6 | 10.69558 | 2.5/7 | 4.30084e-07 | 10695584.2
7 | 0.58 | 5.5 | 20.81694 | 3/5 | 2.642079e-07 | 20816936.7
8.1 | 0.43 | 7.8 | 53.71157 | 8/10 | 1.452201e-07 | 53711565.4
8.2 | 0.43 | 9.1 | 62.66349 | 7/8 | 1.452201e-07 | 62663493.0
9 | 0.77 | 13.7 | 29.42044 | 3/6 | 4.656626e-07 | 29420444.9
10 | 0.59 | 24.4 | 89.24747 | 6/7 | 2.733971e-07 | 89247471.7
11.1 | 0.36 | 17.7 | 173.8915 | 8.5/10 | 1.017876e-07 | 173891511.9
11.2 | 0.36 | 18.1 | 177.8213 | 6.5/8.5 | 1.017876e-07 | 177821263.6
12 | 0.47 | 11.1 | 63.97899 | 3/5 | 1.734945e-07 | 63978990.3
13 | 0.91 | 12 | 18.45052 | giữa (mấu) | 6.503882e-07 | 18450518.7
14 | 0.19 | 20.6 | 726.5577 | 5/6 | 2.835287e-08 | 726557745.7
15 | 0.87 | 8.1 | 13.62563 | 6/11( mấu mắt) | 5.944679e-07 | 13625631.3
16 | 0.17 | 17.5 | 770.9928 | 1/8 | 2.269801e-08 | 770992803.9
17 | 1.35 | 30.3 | 21.16826 | 5/8 | 1.431388e-06 | 21168262.4
18.1 | 0.7 | 14.7 | 38.19719 | 8/10 | 3.848451e-07 | 38197186.3
18.2 | 0.7 | 14.6 | 37.93734 | 7/8(mấu mắt) | 3.848451e-07 | 37937341.5
19 | 0.6 | 14 | 49.51487 | 4/6 | 2.827433e-07 | 49514871.2
20 | 0.45 | 22.9 | 143.9861 | 4/5 | 1.590431e-07 | 143986101.6
21 | 0.34 | 13.6 | 149.7929 | 5/6 | 9.079203e-08 | 149792887.6
22 | 0.5 | 17.3 | 88.10818 | 6/7 | 1.963495e-07 | 88108176.5
23.1 | 0.29 | 9.9 | 149.8819 | 9/11 | 6.605199e-08 | 149881944.0
23.2 | 0.29 | 10.8 | 163.5076 | 8/9 | 6.605199e-08 | 163507575.3
24 | 0.3 | 8.8 | 124.4945 | 6/7 | 7.068583e-08 | 124494533.3
25 | 1.37 | 21 | 14.24585 | 5.5/7 | 1.474114e-06 | 14245847.1
26 | 0.28 | 11.8 | 191.6355 | 5/6 | 6.157522e-08 | 191635543.7
27 | 0.53 | 16.1 | 72.97671 | 5/6 | 2.206183e-07 | 72976705.8
max | 1.37 | 30.3 | 770.9928 |  | 1.474114e-06 | 770992803.9
min | 0.17 | 4.6 | 10.69558 |  | 2.269801e-08 | 10695584.2
|  | < | >=
|  | 2 | 3

## Đ8
STT | d(mm) | F(N) | Tr(10^6N/m2) | Ghi chú | Diện tích | Tr (N/m2)
1 | 0.8 | 20.9 | 41.57923 | 4/8 | 5.026548e-07 | 41579228.9
2 | 0.3 | 11.2 | 158.4476 | 5/7 | 7.068583e-08 | 158447587.8
3 | 0.69 | 21.4 | 57.23026 | 3/4 | 3.739281e-07 | 57230258.9
4 | 0.31 | 1.4 | 18.54876 | đứt ở giữa mắt | 7.547676e-08 | 18548755.1
5 | 0.54 | 16.3 | 71.17217 | 6/7 | 2.290221e-07 | 71172169.3
6 | 0.13 | 11.7 | 881.4735 | 6/7 | 1.327323e-08 | 881473531.0
7 | 0.55 | 13.5 | 56.82226 | 5/6.5 | 2.375829e-07 | 56822260.7
8 | 0.66 | 8.7 | 25.42972 | giữa | 3.421194e-07 | 25429715.4
9 | 0.64 | 23.1 | 71.80623 | 4/5 | 3.216991e-07 | 71806234.1
10 | 0.68 | 27.8 | 76.54857 | 6/7 | 3.631681e-07 | 76548571.2
11 | 0.26 | 21.5 | 404.9504 | 8/9 | 5.309292e-08 | 404950446.9
12 | 0.38 | 14.4 | 126.9713 | 7/8 | 1.134115e-07 | 126971256.5
13 | 0.69 | 13 | 34.76605 | 8/10 (đứt ỏ mấu | 3.739281e-07 | 34766045.1
14 | 0.48 | 21 | 116.0505 | 9/10 | 1.809557e-07 | 116050479.3
15 | 0.55 | 9.9 | 41.66966 | 7/9 | 2.375829e-07 | 41669657.8
16 | 0.36 | 8.4 | 82.52479 | 7/8 | 1.017876e-07 | 82524785.3
17 | 0.48 | 13.6 | 75.1565 | 7/8 | 1.809557e-07 | 75156500.9
18 | 0.27 | 24.8 | 433.146 | 6/7 | 5.725553e-08 | 433145963.1
19 | 0.21 | 12 | 346.4597 | 7.5/9 | 3.463606e-08 | 346459740.1
20 | 0.27 | 12.7 | 221.8127 | 6.5/7 | 5.725553e-08 | 221812650.5
21 | 0.41 | 10.7 | 81.04499 | giữa | 1.320254e-07 | 81044991.8
22 | 0.44 | 12.2 | 80.23514 | 4.5/6 | 1.520531e-07 | 80235136.6
23 | 0.16 | 17.7 | 880.3258 | 4/5 | 2.010619e-08 | 880325779.0
24 | 0.56 | 17.9 | 72.67534 | 4/6 | 2.463009e-07 | 72675343.9
25 | 0.4 | 15.4 | 122.5493 | 5/7 | 1.256637e-07 | 122549306.2
26 | 0.7 | 7.5 | 19.48836 | chân rễ | 3.848451e-07 | 19488360.4
27 | 0.51 | 17.5 | 85.66587 | 3/4 | 2.042821e-07 | 85665867.1
28 | 0.37 | 6 | 55.80305 | 5/6(chân rễ) | 1.07521e-07 | 55803048.0
29 | 0.45 | 16.3 | 102.4879 | 5/6 | 1.590431e-07 | 102487923.8
30 | 0.28 | 12.4 | 201.3797 | 1/6(đứt đầu) | 6.157522e-08 | 201379723.9
31 | 0.44 | 16.9 | 111.1454 | 5/6 | 1.520531e-07 | 111145394.1
32 | 0.43 | 14 | 96.40537 | 5/6 | 1.452201e-07 | 96405373.9
33 | 0.35 | 9.6 | 99.78041 | 5/6 | 9.621128e-08 | 99780405.1
34 | 0.85 | 23.4 | 41.2371 | 5/6 | 5.674502e-07 | 41237100.8
35 | 0.81 | 23.7 | 45.99265 | 9/10 | 5.152997e-07 | 45992649.3
36 | 0.83 | 21.6 | 39.92158 | 1.5/10 | 5.410608e-07 | 39921576.7
37 | 0.42 | 12.8 | 92.38926 | 7/9 | 1.385442e-07 | 92389264.0
38 | 0.6 | 17.3 | 61.18623 | 5/6 | 2.827433e-07 | 61186233.7
39 | 0.26 | 12.6 | 237.3198 | 9/10 | 5.309292e-08 | 237319796.8
40 | 0.71 | 14.8 | 37.38136 | 4.5/6 | 3.959192e-07 | 37381363.3
41 | 0.6 | 13.4 | 47.39281 | 4/5 | 2.827433e-07 | 47392805.3
42 | 0.62 | 11.4 | 37.75997 | 4.5/7 | 3.019071e-07 | 37759965.7
43 | 0.4 | 11.8 | 93.90142 | 7/8 | 1.256637e-07 | 93901416.4
44 | 0.65 | 18.4 | 55.44996 | 5/6 | 3.318307e-07 | 55449958.9
45 | 0.45 | 10.7 | 67.27735 | 4/5 | 1.590431e-07 | 67277348.8
46 | 0.67 | 16.9 | 47.93439 | 5/6 | 3.525652e-07 | 47934391.4
47 | 0.75 | 18.4 | 41.64908 | 6/7 | 4.417865e-07 | 41649080.2
48 | 0.59 | 18.4 | 67.30137 | 5/6 | 2.733971e-07 | 67301372.1
49 | 0.51 | 12.5 | 61.18991 | 8/9 | 2.042821e-07 | 61189905.1
50 | 0.54 | 16.2 | 70.73553 | 4/5 | 2.290221e-07 | 70735530.3
51 | 0.62 | 11.4 | 37.75997 | 6/7 | 3.019071e-07 | 37759965.7
52 | 0.76 | 25.1 | 55.32949 | 1/6 | 4.53646e-07 | 55329488.5
53 | 0.61 | 17 | 58.17004 | 5/6 | 2.922467e-07 | 58170041.0
54 | 0.37 | 9 | 83.70457 | 4/5 | 1.07521e-07 | 83704572.0
55 | 0.43 | 11.8 | 81.25596 | 5/6 | 1.452201e-07 | 81255958.0
56 | 0.67 | 19.8 | 56.15982 | 6/7 | 3.525652e-07 | 56159819.5
57 | 0.56 | 11.9 | 48.31489 | 4/5 | 2.463009e-07 | 48314893.4
58 | 0.4 | 9.1 | 72.4155 | 5/6 | 1.256637e-07 | 72415499.1
59 | 0.48 | 14.2 | 78.47223 | 4/6 | 1.809557e-07 | 78472228.9
60 | 0.51 | 15.1 | 73.91741 | 6/7 | 2.042821e-07 | 73917405.3
61 | 0.42 | 13.2 | 95.27643 | 7/8 | 1.385442e-07 | 95276428.5
62 | 0.55 | 16.3 | 68.60762 | 6/7 | 2.375829e-07 | 68607618.4
63 | 0.43 | 5.9 | 40.62798 | 4/7 | 1.452201e-07 | 40627979.0
64 | 0.28 | 4.7 | 76.32941 | 4/5 | 6.157522e-08 | 76329411.5
65 | 0.59 | 12.2 | 44.62374 | 4/6 | 2.733971e-07 | 44623735.8
66 | 0.41 | 10 | 75.74298 | 3/5 | 1.320254e-07 | 75742983.0
67 | 0.58 | 16.1 | 60.93685 | 5/7 | 2.642079e-07 | 60936851.0
68 | 0.26 | 6.1 | 114.8929 | 5/6 | 5.309292e-08 | 114892917.5
69 | 0.5 | 14.7 | 74.86649 | 5/6 | 1.963495e-07 | 74866485.2
max | 0.85 | 27.8 | 881.4735 |  | 5.674502e-07 | 881473531.0
min | 0.13 | 1.4 | 18.54876 |  | 1.327323e-08 | 18548755.1
|  | < | >=

## T4
STT | d(mm) | F(N) | Tr (N10^6/m2) | Ghi chú | Diện tích | Tr (N/m2)
1 | 0.41 | 12.5 | 94.67873 |  | 1.320254e-07 | 94678728.8
2 | 0.24 | 5.5 | 121.5767 |  | 4.523893e-08 | 121576692.6
3 | 0.19 | 2 | 70.53959 |  | 2.835287e-08 | 70539587.0
4 | 0.43 | 7.8 | 53.71157 |  | 1.452201e-07 | 53711565.4
5 | 0.61 | 3.8 | 13.00272 |  | 2.922467e-07 | 13002715.0
6 | 0.43 | 5.2 | 35.80771 |  | 1.452201e-07 | 35807710.3
7 | 0.11 | 1.2 | 126.2717 |  | 9.503318e-09 | 126271690.4
8 | 0.08 | 1.8 | 358.0986 |  | 5.026548e-09 | 358098622.0
9 | 0.07 | 1.6 | 415.7517 |  | 3.848451e-09 | 415751688.1
10 | 0.57 | 3.7 | 14.4998 |  | 2.551759e-07 | 14499804.0
11 | 0.05 | 1.9 | 967.6621 |  | 1.963495e-09 | 967662054.0
12.1 | 0.56 | 2.7 | 10.9622 |  | 2.463009e-07 | 10962202.7
12.2 | 0.56 | 1.1 | 4.466083 | đứt đầu | 2.463009e-07 | 4466082.6
13 | 0.19 | 2.2 | 77.59355 |  | 2.835287e-08 | 77593545.7
14 | 0.59 | 7.9 | 28.8957 |  | 2.733971e-07 | 28895697.8
15 | 0.14 | 2.1 | 136.4185 |  | 1.53938e-08 | 136418522.7
16 | 0.36 | 3.7 | 36.3502 |  | 1.017876e-07 | 36350203.1
17 | 0.31 | 2.7 | 35.7726 |  | 7.547676e-08 | 35772599.1
18 | 0.41 | 7.8 | 59.07953 |  | 1.320254e-07 | 59079526.8
19 | 0.13 | 3.5 | 263.6887 |  | 1.327323e-08 | 263688663.1
20 | 0.2 | 2.7 | 85.94367 |  | 3.141593e-08 | 85943669.3
21.1 | 0.23 | 2.8 | 67.39264 | đứt 6/8 | 4.154756e-08 | 67392641.3
21.2 | 0.23 | 1.9 | 45.73072 | đứt 5/8 | 4.154756e-08 | 45730720.9
22.1 | 0.36 | 4.8 | 47.15702 | đứt 8/12 | 1.017876e-07 | 47157020.2
22.2 | 0.36 | 7.5 | 73.68284 | đứt 7/8 | 1.017876e-07 | 73682844.0
23.1 | 0.6 | 8.6 | 30.41628 | đứt 6/7 | 2.827433e-07 | 30416278.0
23.2 | 0.6 | 10.3 | 36.4288 | đứt 5/6 | 2.827433e-07 | 36428798.1
24 | 0.12 | 1.7 | 150.313 | đứt 3/5 | 1.130973e-08 | 150313001.8
25.1 | 0.28 | 6.6 | 107.186 | đứt 6/7 | 6.157522e-08 | 107185982.1
25.2 | 0.28 | 7.1 | 115.3061 | đứt 5/6 | 6.157522e-08 | 115306132.2
26.1 | 0.31 | 7.2 | 95.3936 | đứt 7/10 | 7.547676e-08 | 95393597.5
26.2 | 0.31 | 8.4 | 111.2925 | đứt 6/7 | 7.547676e-08 | 111292530.4
27 | 0.17 | 3.5 | 154.1986 | đứt 3/5 | 2.269801e-08 | 154198560.8
28 | 0.4 | 4.6 | 36.60564 | đứt 2/5 | 1.256637e-07 | 36605636.9
29 | 0.23 | 12.3 | 296.0462 | đứt 2/8 | 4.154756e-08 | 296046245.8
30 | 0.24 | 1.9 | 41.99922 | đứt 3/4 | 4.523893e-08 | 41999221.1
31 | 0.4 | 4.7 | 37.40141 | đứt 4/6 | 1.256637e-07 | 37401411.6
32 | 0.2 | 3.7 | 117.7747 | đứt 1/6 | 3.141593e-08 | 117774657.9
33 | 0.23 | 2.7 | 64.98576 | đứt 3/5 | 4.154756e-08 | 64985761.3
max | 0.61 | 12.5 | 967.6621 |  | 2.922467e-07 | 967662054.0
min | 0.05 | 1.1 | 4.466083 |  | 1.963495e-09 | 4466082.6
|  | < | >=
|  | 2 | 4

## T8
stt | d(mm) | F(N) | Tr (N10^6/m2) | ghi chú | Diện tích | Tr (N/m2)
1.1 | 0.34 | 9.3 | 102.4319 | đứt 6/7 | 9.079203e-08 | 102431901.1
1.2 | 0.34 | 9.9 | 109.0404 | đứt 5/6 | 9.079203e-08 | 109040410.8
2.1 | 0.37 | 9.9 | 92.07503 | đứt 2/8 | 1.07521e-07 | 92075029.2
2.2 | 0.37 | 12 | 111.6061 | đứt 2/6 | 1.07521e-07 | 111606096.0
3 | 0.28 | 7.1 | 115.3061 |  | 6.157522e-08 | 115306132.2
4 | 0.19 | 3.2 | 112.8633 |  | 2.835287e-08 | 112863339.1
5 | 0.38 | 6.9 | 60.84039 |  | 1.134115e-07 | 60840393.8
6 | 0.29 | 5.5 | 83.26775 | đứt 7/9 | 6.605199e-08 | 83267746.7
7 | 0.13 | 2.5 | 188.349 | đứt 3/5 | 1.327323e-08 | 188349045.1
8 | 0.24 | 4 | 88.41941 |  | 4.523893e-08 | 88419412.8
9 | 0.48 | 9.9 | 54.70951 | đứt 3/5 | 1.809557e-07 | 54709511.7
10 | 0.16 | 2.3 | 114.3926 |  | 2.010619e-08 | 114392615.3
11 | 0.29 | 7.4 | 112.033 | đứt 2/6 | 6.605199e-08 | 112032968.3
12 | 0.55 | 2.3 | 9.68083 |  | 2.375829e-07 | 9680829.6
13 | 0.41 | 5.8 | 43.93093 |  | 1.320254e-07 | 43930930.2
14 | 0.27 | 2.8 | 48.90358 |  | 5.725553e-08 | 48903576.5
15 | 0.35 | 3.7 | 38.45703 |  | 9.621128e-08 | 38457031.1
16 | 0.13 | 1.5 | 113.0094 |  | 1.327323e-08 | 113009427.0
17 | 0.12 | 1.3 | 114.9452 |  | 1.130973e-08 | 114945236.7
18 | 0.06 | 1.2 | 424.4132 |  | 2.827433e-09 | 424413181.6
19 | 0.19 | 1.8 | 63.48563 |  | 2.835287e-08 | 63485628.3
20 | 0.26 | 7.4 | 139.3783 |  | 5.309292e-08 | 139378293.4
21 | 0.2 | 3.7 | 117.7747 |  | 3.141593e-08 | 117774657.9
22 | 0.33 | 6 | 70.15094 |  | 8.552986e-08 | 70150939.1
23 | 0.27 | 8.6 | 150.2038 |  | 5.725553e-08 | 150203842.0
24 | 0.21 | 4.7 | 135.6967 |  | 3.463606e-08 | 135696731.5
25 | 0.18 | 3.3 | 129.6818 |  | 2.54469e-08 | 129681805.5
26 | 0.14 | 2.3 | 149.4108 |  | 1.53938e-08 | 149410762.9
27.1 | 0.17 | 2.7 | 118.9532 | đứt 8/10 | 2.269801e-08 | 118953175.5
27.2 | 0.17 | 3.3 | 145.3872 | đứt 6/8 | 2.269801e-08 | 145387214.5
28 | 0.15 | 6.9 | 390.4601 |  | 1.767146e-08 | 390460127.1
29 | 0.1 | 2.5 | 318.3099 | đứt 6/10 | 7.853982e-09 | 318309886.2
30.1 | 0.22 | 3.8 | 99.96509 | đứt 7/10 | 3.801327e-08 | 99965088.2
30.2 | 0.22 | 4.2 | 110.4877 | đứt 3/7 | 3.801327e-08 | 110487729.1
31 | 0.23 | 1.2 | 28.88256 |  | 4.154756e-08 | 28882560.6
32 | 0.11 | 1.8 | 189.4075 |  | 9.503318e-09 | 189407535.6
33 | 0.13 | 4.7 | 354.0962 |  | 1.327323e-08 | 354096204.7
34 | 0.23 | 4.1 | 98.68208 |  | 4.154756e-08 | 98682081.9
35 | 0.27 | 2 | 34.93113 |  | 5.725553e-08 | 34931126.1
36 | 0.3 | 7.2 | 101.8592 |  | 7.068583e-08 | 101859163.6
37 | 0.22 | 6.6 | 173.6236 |  | 3.801327e-08 | 173623574.3
38.1 | 0.18 | 2.5 | 98.24379 | đứt 7/10 | 2.54469e-08 | 98243792.0
38.2 | 0.18 | 3.3 | 129.6818 | đứt 4/7 | 2.54469e-08 | 129681805.5
39 | 0.2 | 3.3 | 105.0423 |  | 3.141593e-08 | 105042262.4
40 | 0.14 | 2.7 | 175.3952 |  | 1.53938e-08 | 175395243.4
41 | 0.19 | 2.2 | 77.59355 |  | 2.835287e-08 | 77593545.7
42 | 0.17 | 1.6 | 70.49077 |  | 2.269801e-08 | 70490770.6
43 | 0.23 | 3.5 | 84.2408 |  | 4.154756e-08 | 84240801.6
44 | 0.2 | 2.2 | 70.02817 |  | 3.141593e-08 | 70028175.0
45 | 0.13 | 1.3 | 97.9415 |  | 1.327323e-08 | 97941503.4
46 | 0.16 | 1.7 | 84.55106 |  | 2.010619e-08 | 84551063.5
47 | 0.19 | 3.3 | 116.3903 |  | 2.835287e-08 | 116390318.5
max | 0.55 | 12 | 424.4132 |  | 2.375829e-07 | 424413181.6
min | 0.06 | 1.2 | 9.68083 |  | 2.827433e-09 | 9680829.6
|  | < | >=
|  | 0 | 5

## V4
STT | d(mm) | F(N) | Tr(10^6N/m2) | Ghi chú | Diện tích | Tr (N/m2)
1.1 | 0.22 | 3.4 | 89.44245 | 6.5/8 | 3.801327e-08 | 89442447.4
1.2 | 0.22 | 3.8 | 99.96509 | 4/6.5 | 3.801327e-08 | 99965088.2
2 | 0.34 | 6.6 | 72.69361 | 5/6 | 9.079203e-08 | 72693607.2
3.1 | 0.24 | 4 | 88.41941 | 7/8 | 4.523893e-08 | 88419412.8
3.2 | 0.24 | 5 | 110.5243 | 5.5/7 | 4.523893e-08 | 110524266.0
4 | 0.18 | 4.2 | 165.0496 | 5.5/8 | 2.54469e-08 | 165049570.6
5 | 0.39 | 6.4 | 53.57484 | 6/7 | 1.194591e-07 | 53574839.5
6 | 0.14 | 3.5 | 227.3642 | 7/8 | 1.53938e-08 | 227364204.4
7 | 0.17 | 3 | 132.1702 | 5/7 | 2.269801e-08 | 132170195.0
8 | 0.3 | 5.4 | 76.39437 | 6.5/8 | 7.068583e-08 | 76394372.7
9.1 | 0.23 | 4.1 | 98.68208 | 8/9 | 4.154756e-08 | 98682081.9
9.2 | 0.23 | 4.4 | 105.9027 | 7/8 | 4.154756e-08 | 105902722.1
10 | 0.23 | 7.5 | 180.516 | 9/11 | 4.154756e-08 | 180516003.5
11.1 | 0.38 | 3.9 | 34.38805 | 10/12 | 1.134115e-07 | 34388048.6
11.2 | 0.38 | 5.2 | 45.85073 | 8/10 | 1.134115e-07 | 45850731.5
12.1 | 0.09 | 2.3 | 361.5372 | 9/11 | 6.361725e-09 | 361537154.7
21.2 | 0.09 | 2.4 | 377.2562 | 8/9 | 6.361725e-09 | 377256161.4
13.1 | 0.42 | 4.2 | 30.31523 | 9.5/10 | 1.385442e-07 | 30315227.3
13.2 | 0.42 | 5.7 | 41.14209 | 8/9.5 | 1.385442e-07 | 41142094.1
14.1 | 0.5 | 7.9 | 40.23437 | 9/10 | 1.963495e-07 | 40234369.6
14.2 | 0.5 | 9.9 | 50.42029 | 7.5/9 | 1.963495e-07 | 50420286.0
15 | 0.24 | 5.7 | 125.9977 | 7.5/9 | 4.523893e-08 | 125997663.3
16 | 0.23 | 4.4 | 105.9027 | 3.5/6 | 4.154756e-08 | 105902722.1
17 | 0.22 | 3.3 | 86.81179 | 5/6 | 3.801327e-08 | 86811787.1
18.1 | 0.4 | 4.1 | 32.62676 | 6/7 | 1.256637e-07 | 32626763.3
18.2 | 0.4 | 7.2 | 57.29578 | 4/6 | 1.256637e-07 | 57295779.5
19.1 | 0.41 | 6.4 | 48.47551 | 8/10 | 1.320254e-07 | 48475509.1
19.2 | 0.41 | 6.9 | 52.26266 | 6/8 | 1.320254e-07 | 52262658.3
20 | 0.23 | 4.2 | 101.089 | 5/7 | 4.154756e-08 | 101088962.0
21 | 0.42 | 5.2 | 37.53314 | 3/6 | 1.385442e-07 | 37533138.5
22.1 | 0.19 | 2.6 | 91.70146 | 7/8 | 2.835287e-08 | 91701463.1
22.2 | 0.19 | 3.4 | 119.9173 | 6/7 | 2.835287e-08 | 119917297.8
23.1 | 0.2 | 4.5 | 143.2394 | 7/8 | 3.141593e-08 | 143239448.8
23.2 | 0.2 | 5.2 | 165.5211 | 5/7 | 3.141593e-08 | 165521140.8
24 | 0.38 | 4.1 | 36.15154 | 3/5 | 1.134115e-07 | 36151538.3
25 | 0.41 | 9.2 | 69.68354 | 6/7 | 1.320254e-07 | 69683544.4
26 | 0.24 | 3 | 66.31456 | 6/7 | 4.523893e-08 | 66314559.6
27 | 0.25 | 5.7 | 116.1194 | 5/6 | 4.908739e-08 | 116119446.5
28 | 0.22 | 4.9 | 128.9024 | 4/5 | 3.801327e-08 | 128902350.6
29 | 0.47 | 8.8 | 50.72208 | 4/5 | 1.734945e-07 | 50722082.4
30 | 0.2 | 3.4 | 108.2254 | 4/6 | 3.141593e-08 | 108225361.3
31 | 0.32 | 4.9 | 60.9265 | 5/7 | 8.042477e-08 | 60926501.7
max | 0.5 | 9.9 | 377.2562 |  | 1.963495e-07 | 377256161.4
min | 0.09 | 2.3 | 30.31523 |  | 6.361725e-09 | 30315227.3
|  | < | >=
|  | 0 | 11

## V8
STT | d (mm) | F(N) | Tr(10^6N/m2) | Ghi chú | Diện tích | Tr (N/m2)
1 | 0.37 | 3.2 | 29.76163 |  | 1.07521e-07 | 29761625.6
2.1 | 0.34 | 11 | 121.156 | đứt 8/10 | 9.079203e-08 | 121156012.0
2.2 | 0.35 | 13.7 | 142.395 | đứt 6/8 | 9.621128e-08 | 142394953.2
3 | 0.26 | 4.5 | 84.75707 |  | 5.309292e-08 | 84757070.3
4 | 0.26 | 7.7 | 145.0288 |  | 5.309292e-08 | 145028764.7
5 | 0.35 | 6.2 | 64.44151 |  | 9.621128e-08 | 64441511.7
6 | 0.29 | 5.6 | 84.78171 |  | 6.605199e-08 | 84781705.7
7 | 0.62 | 8.7 | 28.81682 |  | 3.019071e-07 | 28816815.9
8 | 0.17 | 5.3 | 233.5007 |  | 2.269801e-08 | 233500677.8
9 | 0.3 | 7.6 | 107.518 |  | 7.068583e-08 | 107518006.0
10 | 0.4 | 10.6 | 84.35212 |  | 1.256637e-07 | 84352119.8
11 | 0.35 | 3 | 31.18138 | đứt ở mắt | 9.621128e-08 | 31181376.6
12 | 0.26 | 7.1 | 133.7278 |  | 5.309292e-08 | 133727822.0
13 | 0.2 | 2.5 | 79.57747 |  | 3.141593e-08 | 79577471.5
14 | 0.17 | 2.1 | 92.51914 |  | 2.269801e-08 | 92519136.5
15 | 0.23 | 2 | 48.1376 |  | 4.154756e-08 | 48137600.9
16 | 0.16 | 2.5 | 124.3398 |  | 2.010619e-08 | 124339799.3
17 | 0.13 | 2.5 | 188.349 |  | 1.327323e-08 | 188349045.1
18 | 0.22 | 7.6 | 199.9302 |  | 3.801327e-08 | 199930176.4
19 | 0.13 | 5.9 | 444.5037 |  | 1.327323e-08 | 444503746.4
20 | 0.2 | 4.8 | 152.7887 |  | 3.141593e-08 | 152788745.4
21 | 0.28 | 8.2 | 133.1705 |  | 6.157522e-08 | 133170462.6
22 | 0.37 | 6.7 | 62.3134 |  | 1.07521e-07 | 62313403.6
23 | 0.22 | 6.9 | 181.5156 |  | 3.801327e-08 | 181515554.9
24 | 0.21 | 3.7 | 106.8251 |  | 3.463606e-08 | 106825086.5
25 | 0.29 | 5.5 | 83.26775 |  | 6.605199e-08 | 83267746.7
26 | 0.21 | 4.4 | 127.0352 |  | 3.463606e-08 | 127035238.0
27 | 0.31 | 8.1 | 107.3178 |  | 7.547676e-08 | 107317797.2
max | 0.62 | 13.7 | 444.5037 |  | 3.019071e-07 | 444503746.4
min | 0.13 | 2 | 28.81682 |  | 1.327323e-08 | 28816815.9
|  | < | >=
1

## result
Tr (T4) | d (T4) | Tr (T8) | d (T8) | Tr (X4) | d (X4) | Tr (X8) | d (X8) | Tr (D4) | d (D4) | Tr ( D8) | d ( D8) | Tr (V4) | d (V4) | Tr (V8) | d (V8) | Tổng mẫu cỏ |  | 295 | [11 empty] | 4.466072 | 1 | % | 0-200 | 200-400 | 400-600 | 600-800 | 800-1000
10^6 N/m2 | mm
94.67873 | 0.41 | 102.4319 | 0.34 | 170.3427 | 0.21 | 66.79092 | 0.46 | 82.29618 | 0.57 | 41.57923 | 0.8 | 89.44245 | 0.22 | 29.76163 | 0.37 | [14 empty] | 9.680807 | 2 |  | 90.84746 | 5.762712 | 1.694915 | 0.6779661 | 1.016949 | 100
121.5767 | 0.24 | 109.0404 | 0.34 | 170.3427 | 0.21 | 178.2535 | 0.3 | 126.5503 | 0.48 | 158.4476 | 0.3 | 99.96509 | 0.22 | 121.156 | 0.34 | [14 empty] | 10.69556 | 3
70.53959 | 0.19 | 92.07503 | 0.37 | 161.261 | 0.23 | 80.34159 | 0.27 | 56.05268 | 0.65 | 57.23026 | 0.69 | 72.69361 | 0.34 | 142.395 | 0.35 | [14 empty] | 10.96218 | 4
53.71157 | 0.43 | 111.6061 | 0.37 | 79.30212 | 0.17 | 83.70779 | 0.17 | 55.2595 | 0.58 | 18.54876 | 0.31 | 88.41941 | 0.24 | 84.75707 | 0.26 | [14 empty] | 13.00268 | 5
13.00272 | 0.61 | 115.3061 | 0.28 | 291.7841 | 0.12 | 173.2954 | 0.23 | 53.0129 | 0.74 | 71.17217 | 0.54 | 110.5243 | 0.24 | 145.0288 | 0.26 | [14 empty] | 13.6256 | 6
35.80771 | 0.43 | 112.8633 | 0.19 | 79.57747 | 0.24 | 115.749 | 0.33 | 48.36264 | 0.74 | 881.4735 | 0.13 | 165.0496 | 0.18 | 64.44151 | 0.35 | [14 empty] | 14.24581 | 7
126.2717 | 0.11 | 60.84039 | 0.38 | 158.6042 | 0.17 | 182.9229 | 0.23 | 10.69558 | 0.74 | 56.82226 | 0.55 | 53.57484 | 0.39 | 84.78171 | 0.29 | [14 empty] | 14.49977 | 8
358.0986 | 0.08 | 83.26775 | 0.29 | 79.57747 | 0.2 | 73.08135 | 0.28 | 20.81694 | 0.58 | 25.42972 | 0.66 | 227.3642 | 0.14 | 28.81682 | 0.62 | [14 empty] | 18.0989 | 9
415.7517 | 0.07 | 188.349 | 0.13 | 18.09894 | 0.55 | 125.0503 | 0.28 | 53.71157 | 0.43 | 71.80623 | 0.64 | 132.1702 | 0.17 | 233.5007 | 0.17 | [14 empty] | 18.45048 | 10
14.4998 | 0.57 | 88.41941 | 0.24 | 318.3099 | 0.12 | 62.24727 | 0.3 | 62.66349 | 0.43 | 76.54857 | 0.68 | 76.39437 | 0.3 | 107.518 | 0.3 | [14 empty] | 18.54871 | 11
967.6621 | 0.05 | 54.70951 | 0.48 | 23.8484 | 0.31 | 69.16363 | 0.45 | 29.42044 | 0.77 | 404.9504 | 0.26 | 98.68208 | 0.23 | 84.35212 | 0.4 | [14 empty] | 19.48831 | 12
10.9622 | 0.56 | 114.3926 | 0.16 | 65.29434 | 0.39 | 76.70875 | 0.45 | 89.24747 | 0.59 | 126.9713 | 0.38 | 105.9027 | 0.23 | 31.18138 | 0.35 | [14 empty] | 20.81689 | 13
4.466083 | 0.56 | 112.033 | 0.29 |  |  | 111.0723 | 0.33 | 173.8915 | 0.36 | 34.76605 | 0.69 | 180.516 | 0.23 | 133.7278 | 0.26 | [14 empty] | 21.16821 | 14
77.59355 | 0.19 | 9.68083 | 0.55 |  |  | 102.888 | 0.33 | 177.8213 | 0.36 | 116.0505 | 0.48 | 34.38805 | 0.38 | 79.57747 | 0.2 | [14 empty] | 23.84834 | 15
28.8957 | 0.59 | 43.93093 | 0.41 |  |  | 60.27169 | 0.39 | 63.97899 | 0.47 | 41.66966 | 0.55 | 45.85073 | 0.38 | 92.51914 | 0.17 | [14 empty] | 25.42966 | 16
136.4185 | 0.14 | 48.90358 | 0.27 |  |  | 95.74761 | 0.25 | 18.45052 | 0.91 | 82.52479 | 0.36 | 361.5372 | 0.09 | 48.1376 | 0.23 | [14 empty] | 28.81675 | 17
36.3502 | 0.36 | 38.45703 | 0.35 |  |  | 89.63606 | 0.25 | 726.5577 | 0.19 | 75.1565 | 0.48 | 377.2562 | 0.09 | 124.3398 | 0.16 | [14 empty] | 28.88249 | 18
35.7726 | 0.31 | 113.0094 | 0.13 |  |  | 140.5656 | 0.25 | 13.62563 | 0.87 | 433.146 | 0.27 | 30.31523 | 0.42 | 188.349 | 0.13 | [14 empty] | 28.89563 | 19
59.07953 | 0.41 | 114.9452 | 0.12 |  |  | 31.62173 | 0.37 | 770.9928 | 0.17 | 346.4597 | 0.21 | 41.14209 | 0.42 | 199.9302 | 0.22 | [14 empty] | 29.42038 | 20
263.6887 | 0.13 | 424.4132 | 0.06 |  |  | 130.5071 | 0.2 | 21.16826 | 1.35 | 221.8127 | 0.27 | 40.23437 | 0.5 | 444.5037 | 0.13 | [14 empty] | 29.76156 | 21
85.94367 | 0.2 | 63.48563 | 0.19 |  |  | 358.0986 | 0.08 | 38.19719 | 0.7 | 81.04499 | 0.41 | 50.42029 | 0.5 | 152.7887 | 0.2 | [14 empty] | 30.31516 | 22
67.39264 | 0.23 | 139.3783 | 0.26 |  |  |  |  | 37.93734 | 0.7 | 80.23514 | 0.44 | 125.9977 | 0.24 | 133.1705 | 0.28 |  |  | Tổng hợp cường độ chịu kéo của rễ cỏ max, min, tb các mẫu cỏ | [11 empty] | 30.41621 | 23
45.73072 | 0.23 | 117.7747 | 0.2 |  |  |  |  | 49.51487 | 0.6 | 880.3258 | 0.16 | 105.9027 | 0.23 | 62.3134 | 0.37 | [14 empty] | 31.1813 | 24
47.15702 | 0.36 | 70.15094 | 0.33 |  |  |  |  | 143.9861 | 0.45 | 72.67534 | 0.56 | 86.81179 | 0.22 | 181.5156 | 0.22 |  |  | Tím 4 |  | Tím 8 |  | Xanh 4 |  | Xanh 8 |  |  | d | tr |  | 31.62165 | 25
73.68284 | 0.36 | 150.2038 | 0.27 |  |  |  |  | 149.7929 | 0.34 | 122.5493 | 0.4 | 32.62676 | 0.4 | 106.8251 | 0.21 |  |  | dt | tr | dt | tr | dt | tr | dt | tr |  | 0.33 | 486.06 |  | 32.62669 | 26
30.41628 | 0.6 | 135.6967 | 0.21 |  |  |  |  | 88.10818 | 0.5 | 19.48836 | 0.7 | 57.29578 | 0.4 | 83.26775 | 0.29 |  | max | 0.61 | 967.6598 | 0.55 | 424.4122 | 0.55 | 318.3091 | 0.46 | 358.0978 |  | 0.31 | 217.05 |  | 34.38797 | 27
36.4288 | 0.6 | 129.6818 | 0.18 |  |  |  |  | 149.8819 | 0.29 | 85.66587 | 0.51 | 48.47551 | 0.41 | 127.0352 | 0.21 |  | min | 0.05 | 4.466072 | 0.06 | 9.680807 | 0.12 | 18.0989 | 0.08 | 31.62165 |  | 1.18 | 168.2 |  | 34.76596 | 28
150.313 | 0.12 | 149.4108 | 0.14 |  |  |  |  | 163.5076 | 0.29 | 55.80305 | 0.37 | 52.26266 | 0.41 | 107.3178 | 0.31 |  | tb | 0.33 | 486.0629 | 0.305 | 217.0465 | 0.335 | 168.204 | 0.27 | 194.8597 |  | 0.27 | 194.86 |  | 34.93104 | 29
107.186 | 0.28 | 118.9532 | 0.17 |  |  |  |  | 124.4945 | 0.3 | 102.4879 | 0.45 | 101.089 | 0.23 | [13 empty] | 0.77 | 390.84 |  | 35.77252 | 30
115.3061 | 0.28 | 145.3872 | 0.17 |  |  |  |  | 14.24585 | 1.37 | 201.3797 | 0.28 | 37.53314 | 0.42 |  |  |  |  | Đỏ 4 |  | Đỏ 8 |  | Vàng 4 |  | Vàng 8 |  |  | 0.49 | 450.1 |  | 35.80763 | 31
95.3936 | 0.31 | 390.4601 | 0.15 |  |  |  |  | 191.6355 | 0.28 | 111.1454 | 0.44 | 91.70146 | 0.19 |  |  |  |  | dt | tr | dt | tr | dt | tr | dt | tr |  | 0.3 | 203.79 |  | 36.15145 | 32
111.2925 | 0.31 | 318.3099 | 0.1 |  |  |  |  | 72.97671 | 0.53 | 96.40537 | 0.43 | 119.9173 | 0.19 |  |  |  | max | 1.37 | 770.991 | 0.85 | 881.4715 | 0.5 | 377.2553 | 0.62 | 444.5027 |  | 0.38 | 236.66 |  | 36.35012 | 33
154.1986 | 0.17 | 99.96509 | 0.22 | [6 empty] | 99.78041 | 0.35 | 143.2394 | 0.2 |  |  |  | min | 0.17 | 10.69556 | 0.13 | 18.54871 | 0.09 | 30.31516 | 0.13 | 28.81675 |  |  |  |  | 36.42871 | 34
36.60564 | 0.4 | 110.4877 | 0.22 | [6 empty] | 41.2371 | 0.85 | 165.5211 | 0.2 |  |  |  | tb | 0.77 | 390.8433 | 0.49 | 450.0101 | 0.295 | 203.7852 | 0.375 | 236.6597 |  |  |  |  | 36.60555 | 35
296.0462 | 0.23 | 28.88256 | 0.23 | [6 empty] | 45.99265 | 0.81 | 36.15154 | 0.38 | [16 empty] | 37.38128 | 36
41.99922 | 0.24 | 189.4075 | 0.11 | [6 empty] | 39.92158 | 0.83 | 69.68354 | 0.41 | [16 empty] | 37.40132 | 37
37.40141 | 0.4 | 354.0962 | 0.13 | [6 empty] | 92.38926 | 0.42 | 66.31456 | 0.24 |  |  |  | Cường độ lực kéo của rễ cỏ tương ứng với đường kính, số liệu tổng hợp. | [12 empty] | 37.53305 | 38
117.7747 | 0.2 | 98.68208 | 0.23 | [6 empty] | 61.18623 | 0.6 | 116.1194 | 0.25 | [16 empty] | 37.75988 | 39
64.98576 | 0.23 | 34.93113 | 0.27 | [6 empty] | 237.3198 | 0.26 | 128.9024 | 0.22 | [16 empty] | 37.75988 | 40
|  | 101.8592 | 0.3 | [6 empty] | 37.38136 | 0.71 | 50.72208 | 0.47 | [16 empty] | 37.93725 | 41
|  | 173.6236 | 0.22 | [6 empty] | 47.39281 | 0.6 | 108.2254 | 0.2 | [12 empty] | averaged diameter |  |  |  | 38.1971 | 42
|  | 98.24379 | 0.18 | [6 empty] | 37.75997 | 0.62 | 60.9265 | 0.32 | [12 empty] | 0.21 | 0 |  |  | 38.45694 | 43
|  | 129.6818 | 0.18 | [6 empty] | 93.90142 | 0.4 | [14 empty] | 0.21 | 1000 |  |  | 39.92148 | 44
|  | 105.0423 | 0.2 | [6 empty] | 55.44996 | 0.65 | [14 empty] | 1.166875 | 0.718375 | 0.420625 | 0.208375 | 40.23428 | 45
|  | 175.3952 | 0.14 | [6 empty] | 67.27735 | 0.45 | [14 empty] | 1.166875 | 0.718375 | 0.420625 | 0.208375 | 40.62788 | 46
|  | 77.59355 | 0.19 | [6 empty] | 47.93439 | 0.67 | [14 empty] | 0 | 0 | 0 | 0 | 41.142 | 47
|  | 70.49077 | 0.17 | [6 empty] | 41.64908 | 0.75 | [14 empty] | 1000 | 1000 | 1000 | 1000 | 41.237 | 48
|  | 84.2408 | 0.23 | [6 empty] | 67.30137 | 0.59 | [18 empty] | 41.57913 | 49
|  | 70.02817 | 0.2 | [6 empty] | 61.18991 | 0.51 | [18 empty] | 41.64898 | 50
|  | 97.9415 | 0.13 | [6 empty] | 70.73553 | 0.54 | [18 empty] | 41.66956 | 51
|  | 84.55106 | 0.16 | [6 empty] | 37.75997 | 0.62 | [18 empty] | 41.99912 | 52
|  | 116.3903 | 0.19 | [6 empty] | 55.32949 | 0.76 | [18 empty] | 43.93083 | 53
[10 empty] | 58.17004 | 0.61 | [18 empty] | 44.62363 | 54
[10 empty] | 83.70457 | 0.37 | [18 empty] | 45.73061 | 55
[10 empty] | 81.25596 | 0.43 | [18 empty] | 45.85062 | 56
[10 empty] | 56.15982 | 0.67 | [18 empty] | 45.99254 | 57
[10 empty] | 48.31489 | 0.56 | [18 empty] | 47.15691 | 58
[10 empty] | 72.4155 | 0.4 | [18 empty] | 47.39269 | 59
[10 empty] | 78.47223 | 0.48 | [18 empty] | 47.93428 | 60
[10 empty] | 73.91741 | 0.51 | [18 empty] | 48.13749 | 61
[10 empty] | 95.27643 | 0.42 | [18 empty] | 48.31478 | 62
[10 empty] | 68.60762 | 0.55 | [18 empty] | 48.36253 | 63
[10 empty] | 40.62798 | 0.43 | [18 empty] | 48.4754 | 64
[10 empty] | 76.32941 | 0.28 | [18 empty] | 48.90346 | 65
[10 empty] | 44.62374 | 0.59 | [18 empty] | 49.51476 | 66
[10 empty] | 75.74298 | 0.41 | [14 empty] | 0.13 | 0 |  |  | 50.42017 | 67
[10 empty] | 60.93685 | 0.58 | [14 empty] | 0.13 | 1000 |  |  | 50.72196 | 68
[10 empty] | 114.8929 | 0.26 | [18 empty] | 52.26254 | 69
[10 empty] | 74.86649 | 0.5 | [14 empty] | 0.24 | 0 |  |  | 53.01277 | 70
[26 empty] | 0.24 | 1000
967.6621 | 0.61 | 424.4132 | 0.55 | 318.3099 | 0.55 | 358.0986 | 0.46 | 770.9928 | 1.37 | 881.4735 | 0.85 | 377.2562 | 0.5 | 444.5037 | 0.62
118.9765 | 0.3125641 | 122.4827 | 0.2311538 | 134.6953 | 0.2433333 | 114.6534 | 0.2952381 | 121.2142 | 0.5728125 | 112.9707 | 0.4991304 | 102.0777 | 0.2890476 | 122.2503 | 0.2732143
[30 empty] | 53.57471 | 71
118.9765 | 0.3125641 | 122.4827 | 0.2311538 | 134.6953 | 0.2433333 | 114.6534 | 0.2952381 | 121.2142 | 0.5728125 | 112.9707 | 0.4991304 | 102.0777 | 0.2890476 | 122.2503 | 0.2732143 | [14 empty] | 53.71144 | 72
[30 empty] | 53.71144 | 73
Tr (Tim 4) | d (Tim 4) | Tr (Tim 8) | d (Tim 8) | Tr (Xanh 4) | d (Xanh 4) | Tr (Xanh 8) | d (Xanh 8) | Tr ( Do 4) | d ( Do 4) | Tr ( Do8) | d ( Do8) | Tr (Vang 4) | d (Vang 4) | Tr (Vang 8) | d (Vang 8) | [14 empty] | 54.70938 | 74
94.67851 | 0.41 |  |  |  |  | 66.79077 | 0.46 | 82.29599 | 0.57 | 41.57913 | 0.8 | 89.44224 | 0.22 | 29.76156 | 0.37 | [14 empty] | 55.25938 | 75
[30 empty] | 55.32936 | 76
70.53942 | 0.19 | 92.07481 | 0.37 |  |  | 80.3414 | 0.27 | 56.05254 | 0.65 | 57.23013 | 0.69 | 72.69344 | 0.34 | [16 empty] | 55.44983 | 77
53.71144 | 0.43 |  |  | 79.30193 | 0.17 | 83.70759 | 0.17 | 55.25938 | 0.58 | 18.54871 | 0.31 | 88.41921 | 0.24 | 84.75687 | 0.26 | [14 empty] | 55.80292 | 78
13.00268 | 0.61 | [6 empty] | 53.01277 | 0.74 | 71.172 | 0.54 | [18 empty] | 56.05254 | 79
35.80763 | 0.43 |  |  | 79.57729 | 0.24 |  |  | 48.36253 | 0.74 |  |  |  |  | 64.44136 | 0.35 | [14 empty] | 56.15969 | 80
|  | 60.84025 | 0.38 |  |  |  |  | 10.69556 | 0.74 | 56.82213 | 0.55 | 53.57471 | 0.39 | 84.78151 | 0.29 | [14 empty] | 56.82213 | 81
|  | 83.26755 | 0.29 | 79.57729 | 0.2 | 73.08118 | 0.28 | 20.81689 | 0.58 | 25.42966 | 0.66 |  |  | 28.81675 | 0.62 | [14 empty] | 57.23013 | 82
|  |  |  | 18.0989 | 0.55 |  |  | 53.71144 | 0.43 | 71.80607 | 0.64 | [18 empty] | 57.29565 | 83
14.49977 | 0.57 | 88.41921 | 0.24 |  |  | 62.24712 | 0.3 | 62.66335 | 0.43 | 76.54839 | 0.68 | 76.39419 | 0.3 | [16 empty] | 58.1699 | 84
|  | 54.70938 | 0.48 | 23.84834 | 0.31 | 69.16347 | 0.45 | 29.42038 | 0.77 |  |  | 98.68185 | 0.23 | 84.35192 | 0.4 | [14 empty] | 59.07939 | 85
10.96218 | 0.56 |  |  | 65.29418 | 0.39 | 76.70857 | 0.45 | 89.24726 | 0.59 |  |  |  |  | 31.1813 | 0.35 | [14 empty] | 60.27155 | 86
4.466072 | 0.56 | [8 empty] | 34.76596 | 0.69 | [14 empty] | IV | III | II | I | 60.84025 | 87
77.59336 | 0.19 | 9.680807 | 0.55 | [8 empty] | 34.38797 | 0.38 | 79.57729 | 0.2 | [10 empty] | 1.51 | 0.9475 | 0.4985 | 0.2435 | 60.92636 | 88
28.89563 | 0.59 | 43.93083 | 0.41 |  |  | 60.27155 | 0.39 | 63.97884 | 0.47 | 41.66956 | 0.55 | 45.85062 | 0.38 | 92.51892 | 0.17 | [10 empty] | 1.51 | 0.9475 | 0.4985 | 0.2435 | 60.93671 | 89
|  | 48.90346 | 0.27 |  |  | 95.74739 | 0.25 | 18.45048 | 0.91 | 82.52459 | 0.36 |  |  | 48.13749 | 0.23 | [10 empty] | 0 | 0 | 0 | 0 | 61.18609 | 90
36.35012 | 0.36 | 38.45694 | 0.35 |  |  | 89.63585 | 0.25 |  |  | 75.15633 | 0.48 | [14 empty] | 1000 | 1000 | 1000 | 1000 | 61.18976 | 91
35.77252 | 0.31 | [6 empty] | 13.6256 | 0.87 |  |  | 30.31516 | 0.42 | [16 empty] | 62.24712 | 92
59.07939 | 0.41 |  |  |  |  | 31.62165 | 0.37 |  |  |  |  | 41.142 | 0.42 | [16 empty] | 62.31326 | 93
[8 empty] | 21.16821 | 1.35 |  |  | 40.23428 | 0.5 | [16 empty] | 62.66335 | 94
85.94347 | 0.2 | 63.48548 | 0.19 |  |  |  |  | 38.1971 | 0.7 | 81.0448 | 0.41 | 50.42017 | 0.5 | [16 empty] | 63.48548 | 95
67.39248 | 0.23 | [6 empty] | 37.93725 | 0.7 | 80.23495 | 0.44 | [18 empty] | 63.97884 | 96
45.73061 | 0.23 | [6 empty] | 49.51476 | 0.6 |  |  |  |  | 62.31326 | 0.37 | [14 empty] | 64.44136 | 97
47.15691 | 0.36 | 70.15078 | 0.33 | [6 empty] | 72.67517 | 0.56 | 86.81158 | 0.22 | [16 empty] | 64.98561 | 98
73.68267 | 0.36 | [10 empty] | 32.62669 | 0.4 | [16 empty] | 65.29418 | 99
30.41621 | 0.6 | [6 empty] | 88.10797 | 0.5 | 19.48831 | 0.7 | 57.29565 | 0.4 | 83.26755 | 0.29 | [14 empty] | 66.3144 | 100
36.42871 | 0.6 | [8 empty] | 85.66567 | 0.51 | 48.4754 | 0.41 | [16 empty] | 66.79077 | 101
[10 empty] | 55.80292 | 0.37 | 52.26254 | 0.41 | [16 empty] | 67.27719 | 102
[30 empty] | 67.30121 | 103
[8 empty] | 14.24581 | 1.37 |  |  | 37.53305 | 0.42 | [16 empty] | 67.39248 | 104
95.39337 | 0.31 | [10 empty] | 91.70125 | 0.19 | [16 empty] | 68.60746 | 105
[8 empty] | 72.97654 | 0.53 | 96.40515 | 0.43 | [18 empty] | 69.16347 | 106
[10 empty] | 99.78017 | 0.35 | [18 empty] | 69.68338 | 107
36.60555 | 0.4 | [8 empty] | 41.237 | 0.85 | [18 empty] | 70.02801 | 108
|  | 28.88249 | 0.23 | [6 empty] | 45.99254 | 0.81 | 36.15145 | 0.38 | [16 empty] | 70.15078 | 109
41.99912 | 0.24 | [8 empty] | 39.92148 | 0.83 | 69.68338 | 0.41 | [16 empty] | 70.49061 | 110
37.40132 | 0.4 | [8 empty] | 92.38905 | 0.42 | 66.3144 | 0.24 | [12 empty] | IV | III | II | I | 70.53942 | 111
|  | 98.68185 | 0.23 | [6 empty] | 61.18609 | 0.6 | [14 empty] | 0.79 | 0.386 | 0.2475 | 0.125 | 70.73536 | 112
64.98561 | 0.23 | 34.93104 | 0.27 | [22 empty] | 0.79 | 0.386 | 0.2475 | 0.125 | 71.172 | 113
[10 empty] | 37.38128 | 0.71 | 50.72196 | 0.47 | [12 empty] | 0 | 0 | 0 | 0 | 71.80607 | 114
[10 empty] | 47.39269 | 0.6 | [14 empty] | 1000 | 1000 | 1000 | 1000 | 72.41533 | 115
|  | 98.24356 | 0.18 | [6 empty] | 37.75988 | 0.62 | 60.92636 | 0.32 | [16 empty] | 72.67517 | 116
[10 empty] | 93.9012 | 0.4 | [18 empty] | 72.69344 | 117
[10 empty] | 55.44983 | 0.65 | [18 empty] | 72.97654 | 118
[10 empty] | 67.27719 | 0.45 | [18 empty] | 73.08118 | 119
|  | 77.59336 | 0.19 | [6 empty] | 47.93428 | 0.67 | [18 empty] | 73.68267 | 120
|  | 70.49061 | 0.17 | [6 empty] | 41.64898 | 0.75 | [18 empty] | 73.91723 | 121
|  | 84.2406 | 0.23 | [6 empty] | 67.30121 | 0.59 | [18 empty] | 74.86631 | 122
|  | 70.02801 | 0.2 | [6 empty] | 61.18976 | 0.51 | [18 empty] | 75.15633 | 123
|  | 97.94127 | 0.13 | [6 empty] | 70.73536 | 0.54 | [18 empty] | 75.74281 | 124
|  | 84.55087 | 0.16 | [6 empty] | 37.75988 | 0.62 | [18 empty] | 76.32923 | 125
[10 empty] | 55.32936 | 0.76 | [18 empty] | 76.39419 | 126
[10 empty] | 58.1699 | 0.61 | [18 empty] | 76.54839 | 127
[10 empty] | 83.70438 | 0.37 | [18 empty] | 76.70857 | 128
[10 empty] | 81.25577 | 0.43 | [18 empty] | 77.59336 | 129
[10 empty] | 56.15969 | 0.67 | [18 empty] | 77.59336 | 130
[10 empty] | 48.31478 | 0.56 | [18 empty] | 78.47205 | 131
[10 empty] | 72.41533 | 0.4 | [18 empty] | 79.30193 | 132
[10 empty] | 78.47205 | 0.48 | [18 empty] | 79.57729 | 133
[10 empty] | 73.91723 | 0.51 | [18 empty] | 79.57729 | 134
[10 empty] | 95.27621 | 0.42 | [18 empty] | 79.57729 | 135
[10 empty] | 68.60746 | 0.55 | [18 empty] | 80.23495 | 136
[10 empty] | 40.62788 | 0.43 | [18 empty] | 80.3414 | 137
[10 empty] | 76.32923 | 0.28 | [14 empty] | IV | III | II | I | 81.0448 | 138
[10 empty] | 44.62363 | 0.59 | [14 empty] | 1.4925 | 0.975 | 0.6 | 0.2765 | 81.25577 | 139
[10 empty] | 75.74281 | 0.41 | [14 empty] | 1.4925 | 0.975 | 0.6 | 0.2765 | 82.29599 | 140
[10 empty] | 60.93671 | 0.58 | [14 empty] | 0 | 0 | 0 | 0 | 82.52459 | 141
[26 empty] | 1000 | 1000 | 1000 | 1000 | 83.26755 | 142
[10 empty] | 74.86631 | 0.5 | [18 empty] | 83.26755 | 143
[30 empty] | 83.70438 | 144
[30 empty] | 83.70759 | 145
[30 empty] | 84.2406 | 146
| roots were stretched more than 1 time | [28 empty] | 84.35192 | 147
|  | increasing tensile | decreasing tensile | [26 empty] | 84.55087 | 148
|  | < | >= | [26 empty] | 84.75687 | 149
| X4 | 0 | 1 | [26 empty] | 84.78151 | 150
| X8 | 1 | 3 | [26 empty] | 85.66567 | 151
| D4 | 2 | 3 | [26 empty] | 85.94347 | 152
| D8 | 0 | 0 | [26 empty] | 86.81158 | 153
| T4 | 2 | 4 | [26 empty] | 88.10797 | 154
| T8 | 0 | 5 | [26 empty] | 88.41921 | 155
| V4 | 0 | 11 | [26 empty] | 88.41921 | 156
| V8 | 0 | 1 | [26 empty] | 89.24726 | 157
[30 empty] | 89.44224 | 158
|  | 5 | 28 | [26 empty] | 89.63585 | 159
[30 empty] | 91.70125 | 160
[30 empty] | 92.07481 | 161
[30 empty] | 92.38905 | 162
[30 empty] | 92.51892 | 163
[30 empty] | 93.9012 | 164
[26 empty] | IV | III | II | I | 94.67851 | 165
[26 empty] | 0.875 | 0.565 | 0.3365 | 0.1885 | 95.27621 | 166
[26 empty] | 0.875 | 0.565 | 0.3365 | 0.1885 | 95.39337 | 167
[26 empty] | 0 | 0 | 0 | 0 | 95.74739 | 168
[26 empty] | 1000 | 1000 | 1000 | 1000 | 96.40515 | 169
[30 empty] | 97.94127 | 170
[30 empty] | 98.24356 | 171
[30 empty] | 98.68185 | 172
[30 empty] | 98.68185 | 173
[30 empty] | 99.78017 | 174
[30 empty] | 99.96485 | 175
[30 empty] | 99.96485 | 176
[30 empty] | 101.0887 | 177
[30 empty] | 101.8589 | 178
[30 empty] | 102.4317 | 179
[30 empty] | 102.4877 | 180
[30 empty] | 102.8878 | 181
[30 empty] | 105.042 | 182
[30 empty] | 105.9025 | 183
[30 empty] | 105.9025 | 184
[30 empty] | 106.8248 | 185
[30 empty] | 107.1857 | 186
[30 empty] | 107.3175 | 187
[30 empty] | 107.5178 | 188
[30 empty] | 108.2251 | 189
[30 empty] | 109.0402 | 190
[30 empty] | 110.4875 | 191
[30 empty] | 110.524 | 192
[30 empty] | 111.0721 | 193
[30 empty] | 111.1451 | 194
[30 empty] | 111.2923 | 195
[30 empty] | 111.6058 | 196
[30 empty] | 112.0327 | 197
[30 empty] | 112.8631 | 198
[30 empty] | 113.0092 | 199
[30 empty] | 114.3923 | 200
[30 empty] | 114.8926 | 201
[30 empty] | 114.945 | 202
[30 empty] | 115.3059 | 203
[30 empty] | 115.3059 | 204
[30 empty] | 115.7488 | 205
[30 empty] | 116.0502 | 206
[30 empty] | 116.1192 | 207
[30 empty] | 116.39 | 208
[30 empty] | 117.7744 | 209
[30 empty] | 117.7744 | 210
[30 empty] | 118.9529 | 211
[30 empty] | 119.917 | 212
[30 empty] | 121.1557 | 213
[30 empty] | 121.5764 | 214
[30 empty] | 122.549 | 215
[30 empty] | 124.3395 | 216
[30 empty] | 124.4942 | 217
[30 empty] | 125.05 | 218
[30 empty] | 125.9974 | 219
[30 empty] | 126.2714 | 220
[30 empty] | 126.55 | 221
[30 empty] | 126.971 | 222
[30 empty] | 127.0349 | 223
[30 empty] | 128.902 | 224
[30 empty] | 129.6815 | 225
[30 empty] | 129.6815 | 226
[30 empty] | 130.5067 | 227
[30 empty] | 132.1699 | 228
[30 empty] | 133.1702 | 229
[30 empty] | 133.7275 | 230
[30 empty] | 135.6964 | 231
[30 empty] | 136.4182 | 232
[30 empty] | 139.378 | 233
[30 empty] | 140.5653 | 234
[30 empty] | 142.3946 | 235
[30 empty] | 143.2391 | 236
[30 empty] | 143.9858 | 237
[30 empty] | 145.0284 | 238
[30 empty] | 145.3869 | 239
[30 empty] | 149.4104 | 240
[30 empty] | 149.7925 | 241
[30 empty] | 149.8816 | 242
[30 empty] | 150.2035 | 243
[30 empty] | 150.3127 | 244
[30 empty] | 152.7884 | 245
[30 empty] | 154.1982 | 246
[30 empty] | 158.4472 | 247
[30 empty] | 158.6039 | 248
[30 empty] | 161.2606 | 249
[30 empty] | 163.5072 | 250
[30 empty] | 165.0492 | 251
[30 empty] | 165.5208 | 252
[30 empty] | 170.3423 | 253
[30 empty] | 170.3423 | 254
[30 empty] | 173.295 | 255
[30 empty] | 173.6232 | 256
[30 empty] | 173.8911 | 257
[30 empty] | 175.3948 | 258
[30 empty] | 177.8208 | 259
[30 empty] | 178.2531 | 260
[30 empty] | 180.5156 | 261
[30 empty] | 181.5151 | 262
[30 empty] | 182.9225 | 263
[30 empty] | 188.3486 | 264
[30 empty] | 188.3486 | 265
[30 empty] | 189.4071 | 266
[30 empty] | 191.6351 | 267
[30 empty] | 199.9297 | 268
[30 empty] | 201.3793 | 1
[30 empty] | 221.8121 | 2
[30 empty] | 227.3637 | 3
[30 empty] | 233.5001 | 4
[30 empty] | 237.3192 | 5
[30 empty] | 263.688 | 6
[30 empty] | 291.7834 | 7
[30 empty] | 296.0456 | 8
[30 empty] | 318.3091 | 9
[30 empty] | 318.3091 | 10
[30 empty] | 346.4589 | 11
[30 empty] | 354.0954 | 12
[30 empty] | 358.0978 | 13
[30 empty] | 358.0978 | 14
[30 empty] | 361.5363 | 15
[30 empty] | 377.2553 | 16
[30 empty] | 390.4592 | 17
[30 empty] | 404.9495 | 1
[30 empty] | 415.7507 | 2
[30 empty] | 424.4122 | 3
[30 empty] | 433.145 | 4
[30 empty] | 444.5027 | 5
[30 empty] | 726.556 | 1
[30 empty] | 770.991 | 2
[30 empty] | 880.3237 | 1
[30 empty] | 881.4715 | 2
[30 empty] | 967.6598 | 3