## Sheet1
Synthesis and application of cationised cellulose for removal of Cr(VI) from
acid mine-drainage contaminated water
Etale A, Nhlane DS, Mosai AK, Mhlongo J, Khan A, Rumbold K and Nuapia YB
Cell viability counts:
Table 1: The colony forming unit amount of E, coli and its average amount after being exposed to unmodified and modified cellulose,
Sample | Colony forming unit 1 | Colony forming unit 2 | Average
Control/ E, coli | 4210000 | 163000000 | 83605000
Unmodified Cellulose | 3030000 | 117800000 | 60415000
CHPTAC Cellulose | 2760000 | 106120000 | 54440000
GTMAC Cellulose | 2420000 | 90380000 | 46400000
Table 2: The loss of viability of E, coli cells after being exposed to the different types of cellulose is calculated using the equation below,
Sample | Colony forming unit 1 | Colony forming unit 2 | Average (AR)
Control/ E, coli | 0% | 0% | 0%
Unmodified Cellulose | 28% | 27.7% | 27.85%
CHPTAC Cellulose | 34.4% | 34.9% | 34.65%
GTMAC Cellulose | 42.5% | 44.6% | 43.55%
The average from Table 1 was used to calculate loss of viability % and is shown as Average (AR) in Table 2,
The Glutathione Oxidation test:
Table 3: The absorbance of each modified and unmodified cellulose after being exposed to glutathione,
Sample | Absorbance 1 | Absorbance 2 | Average
Control | 0.869 | 0.864 | 0.8665
Unmodified Cellulose | 0.602 | 0.605 | 0.6035
CHPTAC Cellulose | 0.615 | 0.59 | 0.6025
GTMAC Cellulose | 0.559 | 0.536 | 0.5475
Table 4: The loss of glutathione after being exposed to the different types of cellulose is calculated using the equation below,
Sample | Absorbance 1 | Absorbance 2 | Average (LG)
Control | 0% | 0% | 0%
Unmodified Cellulose | 30.7% | 30% | 30.35%
CHPTAC Cellulose | 29.2% | 31.7% | 30.45%
GTMAC Cellulose | 35.7% | 38% | 36.85%
The average from Table 3 was used to calculate loss of glutathione % and is shown as Average (LG) in Table 4