## Effect of adsorbent mass
Synthesis and application of cationised cellulose for removal of Cr(VI) from acid mine-drainage contaminated water
Anita Etale a,b[1], Dineo S. Nhlane b, Alseno K. Mosai b, Jessica Mhlongo b, Aaliyah Khan c, Karl Rumbold c, Yannick Nuapia b
a Global Change Institute, University of the Witwatersrand, Johannesburg 2000, South Africa.
b Molecular Sciences Institute, School of Chemistry, University of the Witwatersrand, Johannesburg 2000, South Africa.
c School of Molecular and Cell Biology, University of the Witwatersrand, Johannesburg 2000, South Africa.
[1] Corresponding author: aetale@gmail.com
GTMAC | Co | Ce 1 | SD | Ce 2 | SD | Ce Av | SD | Removal | M (g) | M (mg) | V (L) | Qe | % Removal | SD
| 0.381 | 0.267 | 0.005 | 0.26 | 0.003 | 0.1773333 | 0.004 | 0.2036667 | 0.003 | 3 | 0.02 | 0.001357778 | 53.45582 | 0.1492861
| 0.381 | 0.26 | 0.002 | 0.252 | 0.009 | 0.1713333 | 0.0055 | 0.2096667 | 0.005 | 5 | 0.02 | 0.0008386667 | 55.03062 | 0.1467015
| 0.381 | 0.253 | 0.004 | 0.247 | 0.003 | 0.168 | 0.0035 | 0.213 | 0.008 | 8 | 0.02 | 0.0005325 | 55.90551 | 0.1420598
| 0.381 | 0.25 | 0.007 | 0.242 | 0.006 | 0.1663333 | 0.0065 | 0.2146667 | 0.01 | 10 | 0.02 | 0.0004293333 | 56.34296 | 0.1380447
| 0.381 | 0.177 | 0.005 | 0.189 | 0.01 | 0.1236667 | 0.0075 | 0.2573333 | 0.03 | 30 | 0.02 | 0.0001715556 | 67.54156 | 0.1029434
| 0.381 | 0.138 | 0.003 | 0.121 | 0.003 | 0.08733333 | 0.003 | 0.2936667 | 0.05 | 50 | 0.02 | 0.0001174667 | 77.07787 | 0.07352777
| 0.381 | 0.125 | 0.008 | 0.113 | 0.008 | 0.082 | 0.008 | 0.299 | 0.08 | 80 | 0.02 | 7.475e-05 | 78.47769 | 0.06436614
| 0.381 | 0.11 | 0.003 | 0.101 | 0.007 | 0.07133333 | 0.005 | 0.3096667 | 0.1 | 100 | 0.02 | 6.193333e-05 | 81.27734 | 0.05934925
| 0.381 | 0.11 | 0.007 | 0.107 | 0.003 | 0.07466667 | 0.005 | 0.3063333 | 0.12 | 120 | 0.02 | 5.105556e-05 | 80.40245 | 0.05862025
CHPTAC | Co | Ce | SD | Ce 2 | SD | Ce Av | SD | Removal | M (g) | M (mg) | V (mL) | Qe | % Removal | SD
| 0.381 | 0.299 | 0.01 | 0.311 | 0.008 | 0.2066667 | 0.009 | 0.1743333 | 0.003 | 3 | 0.02 | 0.001162222 | 45.75678 | 0.170424
| 0.381 | 0.292 | 0.024 | 0.286 | 0.022 | 0.2006667 | 0.023 | 0.1803333 | 0.005 | 5 | 0.02 | 0.0007213333 | 47.33158 | 0.1530272
| 0.381 | 0.28 | 0.009 | 0.271 | 0.012 | 0.1866667 | 0.0105 | 0.1943333 | 0.008 | 8 | 0.02 | 0.0004858333 | 51.00612 | 0.1539296
| 0.381 | 0.274 | 0.032 | 0.269 | 0.023 | 0.1916667 | 0.0275 | 0.1893333 | 0.01 | 10 | 0.02 | 0.0003786667 | 49.69379 | 0.138298
| 0.381 | 0.248 | 0.054 | 0.238 | 0.022 | 0.18 | 0.038 | 0.201 | 0.03 | 30 | 0.02 | 0.000134 | 52.75591 | 0.1092337
| 0.381 | 0.239 | 0.004 | 0.228 | 0.043 | 0.157 | 0.0235 | 0.224 | 0.05 | 50 | 0.02 | 8.96e-05 | 58.79265 | 0.132616
| 0.381 | 0.208 | 0.043 | 0.202 | 0.033 | 0.151 | 0.038 | 0.23 | 0.08 | 80 | 0.02 | 5.75e-05 | 60.36745 | 0.09357884
| 0.381 | 0.206 | 0.062 | 0.199 | 0.055 | 0.1556667 | 0.0585 | 0.2253333 | 0.1 | 100 | 0.02 | 4.506667e-05 | 59.14261 | 0.08119319
| 0.381 | 0.176 | 0.01 | 0.185 | 0.014 | 0.1236667 | 0.012 | 0.2573333 | 0.12 | 120 | 0.02 | 4.288889e-05 | 67.54156 | 0.09854102