## Initial pressure
|  | Transmembrane pressure (mbar) | Transmembrane pressure (bar) | Feed pressure (mbar) | Feed pressure (bar)
| Non SLIM (with spacer) | 47.3 | 0.0473 | 87 | 0.087
| Non SLIM (without spacer) | 22 | 0.022 | 47 | 0.047
Duplo | Non SLIM (with spacer) | 46 | 0.046 | 130 | 0.13
| SLIM (with spacer) | 1248 | 1.248 | 65 | 0.065
| SLIM (without spacer) | 1298 | 1.298 | 56 | 0.056
Duplo | SLIM (with spacer) | 1170 | 1.17 | 71 | 0.071
Duplo | SLIM (without spacer) | 1220 | 1.22 | 62 | 0.062
High_c | SLIM (with spacer) | 1181 | 1.181 | 92 | 0.092
High_c | SLIM (without spacer) | 1107 | 1.107 | 58 | 0.058
| LEP of MQ [bar] | Initial P of LLD experiments [bar]
Non-SLIM | 1.14 | 0.6405181
SLIM | 1.32 | 0.8415037
Results of Jomuel
| TMP [bar] | Feed [bar]
Non-SLIM-with spacer | 0.0473 | 0.087
Non-SLIM-with spacer_2 | 0.046 | 0.13
Average | 0.04665 | 0.1085
varaince | 8.45e-07 | 0.0009245
S.D | 0.0009192388 | 0.03040559
| TMP [bar] | Feed [bar]
SLIM-with spacer | 1.248 | 0.065
SLIM-with spacer_2 | 1.17 | 0.071
Average | 1.209 | 0.068
varaince | 0.003042 | 1.8e-05
S.D | 0.05515433 | 0.004242641
| TMP [bar] | Feed [bar]
SLIM-without spacer | 1.298 | 0.056
SLIM-without spacer_2 | 1.22 | 0.062
Average | 1.259 | 0.059
varaince | 0.003042 | 1.8e-05
S.D | 0.05515433 | 0.004242641

## Comparison of SLIM and Dry_TMP
Non-SLIM-Without spacer_TMP | [5 empty] | Non-SLIM-With spacer_TMP
Real Time [min] | Time [min]_set to zero | Time [h]_set to zero | Time [day]_set to zero | TMP increase [mbar] | TMP increase [bar] | Real Time [min] | Time [min]_set to zero | Time [h]_set to zero | Time [day]_set to zero | TMP increase [mbar] | TMP increase [bar]
1139 | 0 | 0 | 0 | 3 | 0.003 | 1139 | 0 | 0 | 0 | 3.666667 | 0.003666667
4020 | 2881 | 48.01667 | 2.000694 | 28 | 0.028 | 4020 | 2881 | 48.01667 | 2.000694 | 33.66667 | 0.03366667
4358 | 3219 | 53.65 | 2.235417 | 32 | 0.032 | 4358 | 3219 | 53.65 | 2.235417 | 34.66667 | 0.03466667
5448 | 4309 | 71.81667 | 2.992361 | 46 | 0.046 | 5448 | 4309 | 71.81667 | 2.992361 | 53.66667 | 0.05366667
5795 | 4656 | 77.6 | 3.233333 | 48 | 0.048 | 5795 | 4656 | 77.6 | 3.233333 | 62.66667 | 0.06266667
6899 | 5760 | 96 | 4 | 105 | 0.105 | 6899 | 5760 | 96 | 4 | 107.6667 | 0.1076667
7224 | 6085 | 101.4167 | 4.225694 | 107 | 0.107 | 7224 | 6085 | 101.4167 | 4.225694 | 127.6667 | 0.1276667
8361 | 7222 | 120.3667 | 5.015278 | 35 | 0.035 | 8361 | 7222 | 120.3667 | 5.015278 | 205.6667 | 0.2056667
8682 | 7543 | 125.7167 | 5.238194 | 37 | 0.037 | 8682 | 7543 | 125.7167 | 5.238194 | 253.6667 | 0.2536667
9799 | 8660 | 144.3333 | 6.013889 | 52 | 0.052 | 9799 | 8660 | 144.3333 | 6.013889 | 506.6667 | 0.5066667
10093 | 8954 | 149.2333 | 6.218056 | 60 | 0.06 | 10093 | 8954 | 149.2333 | 6.218056 | 608.6667 | 0.6086667
11199 | 10060 | 167.6667 | 6.986111 | 82 | 0.082 | 11199 | 10060 | 167.6667 | 6.986111 | 953.6667 | 0.9536667
14094 | 12955 | 215.9167 | 8.996528 | 152 | 0.152 | 14094 | 12955 | 215.9167 | 8.996528 | 1251.667 | 1.251667
14494 | 13355 | 222.5833 | 9.274306 | 156 | 0.156 | 14494 | 13355 | 222.5833 | 9.274306 | 1340.667 | 1.340667
15509 | 14370 | 239.5 | 9.979167 | 193 | 0.193 | 15509 | 14370 | 239.5 | 9.979167 | 1466.667 | 1.466667
15866 | 14727 | 245.45 | 10.22708 | 166 | 0.166 | 15866 | 14727 | 245.45 | 10.22708 | 1523.667 | 1.523667
16962 | 15823 | 263.7167 | 10.98819 | 261 | 0.261 | 16962 | 15823 | 263.7167 | 10.98819 | 1627.667 | 1.627667
17332 | 16193 | 269.8833 | 11.24514 | 330 | 0.33
18398 | 17259 | 287.65 | 11.98542 | 534 | 0.534
18773 | 17634 | 293.9 | 12.24583 | 547 | 0.547 | SLIM-With spacer_TMP
19878 | 18739 | 312.3167 | 13.01319 | 721 | 0.721 | Real Time [min] | Time [min]_set to zero | Time [h]_set to zero | Time [day]_set to zero | TMP increase [mbar] | TMP increase [bar]
20174 | 19035 | 317.25 | 13.21875 | 791 | 0.791 | 1139 | 0 | 0 | 0 | 7.666667 | 0.007666667
24162 | 23023 | 383.7167 | 15.98819 | 1140 | 1.14 | 4020 | 2881 | 48.01667 | 2.000694 | -27.33333 | -0.02733333
24590 | 23451 | 390.85 | 16.28542 | 1179 | 1.179 | 4358 | 3219 | 53.65 | 2.235417 | 101.6667 | 0.1016667
25622 | 24483 | 408.05 | 17.00208 | 1303 | 1.303 | 5448 | 4309 | 71.81667 | 2.992361 | -309.3333 | -0.3093333
25956 | 24817 | 413.6167 | 17.23403 | 1284 | 1.284 | 5795 | 4656 | 77.6 | 3.233333 | -112.3333 | -0.1123333
27061 | 25922 | 432.0333 | 18.00139 | 1336 | 1.336 | 6899 | 5760 | 96 | 4 | 88.66667 | 0.08866667
27404 | 26265 | 437.75 | 18.23958 | 1342 | 1.342 | 7224 | 6085 | 101.4167 | 4.225694 | 121.6667 | 0.1216667
28511 | 27372 | 456.2 | 19.00833 | 1329 | 1.329 | 8361 | 7222 | 120.3667 | 5.015278 | 346.6667 | 0.3466667
28810 | 27671 | 461.1833 | 19.21597 | 1385 | 1.385 | 8682 | 7543 | 125.7167 | 5.238194 | 372.6667 | 0.3726667
30044 | 28905 | 481.75 | 20.07292 | 1423 | 1.423 | 9799 | 8660 | 144.3333 | 6.013889 | 488.6667 | 0.4886667
30219 | 29080 | 484.6667 | 20.19444 | 1419 | 1.419 | 10093 | 8954 | 149.2333 | 6.218056 | 590.6667 | 0.5906667
[6 empty] | 11199 | 10060 | 167.6667 | 6.986111 | 721.6667 | 0.7216667
[6 empty] | 14094 | 12955 | 215.9167 | 8.996528 | 785.6667 | 0.7856667
SLIM-Without spacer_TMP | [5 empty] | 14494 | 13355 | 222.5833 | 9.274306 | 835.6667 | 0.8356667
Real Time [min] | Time [min]_set to zero | Time [h]_set to zero | Time [day]_set to zero | TMP increase [mbar] | TMP increase [bar] | 15509 | 14370 | 239.5 | 9.979167 | 883.6667 | 0.8836667
1139 | 0 | 0 | 0 | -47.66667 | -0.04766667 | 15866 | 14727 | 245.45 | 10.22708 | 890.6667 | 0.8906667
4020 | 2881 | 48.01667 | 2.000694 | 51.33333 | 0.05133333 | 16962 | 15823 | 263.7167 | 10.98819 | 922.6667 | 0.9226667
4358 | 3219 | 53.65 | 2.235417 | 8.333333 | 0.008333333
5448 | 4309 | 71.81667 | 2.992361 | -217.6667 | -0.2176667
5795 | 4656 | 77.6 | 3.233333 | -157.6667 | -0.1576667 | Non-SLIM-With spacer_TMP_DUPLO
6899 | 5760 | 96 | 4 | -76.66667 | -0.07666667 | Real Time [min] | Time [min]_set to zero | Time [h]_set to zero | Time [day]_set to zero | TMP increase [mbar] | TMP increase [bar]
7224 | 6085 | 101.4167 | 4.225694 | -104.6667 | -0.1046667 | 332 | 0 | 0 | 0 | 1 | 0.001
8361 | 7222 | 120.3667 | 5.015278 | -55.66667 | -0.05566667 | 1487 | 1155 | 19.25 | 0.8020833 | 52 | 0.052
8682 | 7543 | 125.7167 | 5.238194 | -55.66667 | -0.05566667 | 1785 | 1453 | 24.21667 | 1.009028 | 71 | 0.071
9799 | 8660 | 144.3333 | 6.013889 | -9.666667 | -0.009666667 | 3038 | 2706 | 45.1 | 1.879167 | 118 | 0.118
10093 | 8954 | 149.2333 | 6.218056 | -16.66667 | -0.01666667 | 3202 | 2870 | 47.83333 | 1.993056 | 127 | 0.127
11199 | 10060 | 167.6667 | 6.986111 | -148.6667 | -0.1486667 | 7171 | 6839 | 113.9833 | 4.749306 | 551 | 0.551
14094 | 12955 | 215.9167 | 8.996528 | -37.66667 | -0.03766667 | 7547 | 7215 | 120.25 | 5.010417 | 589 | 0.589
14494 | 13355 | 222.5833 | 9.274306 | -62.66667 | -0.06266667 | 8597 | 8265 | 137.75 | 5.739583 | 760 | 0.76
15509 | 14370 | 239.5 | 9.979167 | -24.66667 | -0.02466667 | 9177 | 8845 | 147.4167 | 6.142361 | 848 | 0.848
15866 | 14727 | 245.45 | 10.22708 | -7.666667 | -0.007666667 | 10242 | 9910 | 165.1667 | 6.881944 | 1025 | 1.025
16962 | 15823 | 263.7167 | 10.98819 | 58.33333 | 0.05833333 | 10605 | 10273 | 171.2167 | 7.134028 | 1089 | 1.089
17332 | 16193 | 269.8833 | 11.24514 | 99.33333 | 0.09933333 | 11627 | 11295 | 188.25 | 7.84375 | 1197 | 1.197
18398 | 17259 | 287.65 | 11.98542 | 129.3333 | 0.1293333 | 11947 | 11615 | 193.5833 | 8.065972 | 1233 | 1.233
18773 | 17634 | 293.9 | 12.24583 | 145.3333 | 0.1453333 | 13060 | 12728 | 212.1333 | 8.838889 | 1312 | 1.312
19878 | 18739 | 312.3167 | 13.01319 | 211.3333 | 0.2113333 | 13461 | 13129 | 218.8167 | 9.117361 | 1426 | 1.426
20174 | 19035 | 317.25 | 13.21875 | 241.3333 | 0.2413333 | 14513 | 14181 | 236.35 | 9.847917 | 1440 | 1.44
24162 | 23023 | 383.7167 | 15.98819 | 391.3333 | 0.3913333 | 17342 | 17010 | 283.5 | 11.8125 | 1594 | 1.594
24590 | 23451 | 390.85 | 16.28542 | 424.3333 | 0.4243333
25622 | 24483 | 408.05 | 17.00208 | 522.3333 | 0.5223333
25956 | 24817 | 413.6167 | 17.23403 | 547.3333 | 0.5473333 | SLIM-With spacer_TMP_DUPLO
27061 | 25922 | 432.0333 | 18.00139 | 599.3333 | 0.5993333 | Real Time [min] | Time [min]_set to zero | Time [h]_set to zero | Time [day]_set to zero | TMP increase [mbar] | TMP increase [bar]
27404 | 26265 | 437.75 | 18.23958 | 605.3333 | 0.6053333 | 2875 | 0 | 0 | 0 | 50.66667 | 0.05066667
28511 | 27372 | 456.2 | 19.00833 | 652.3333 | 0.6523333 | 3897 | 1022 | 17.03333 | 0.7097222 | -25.33333 | -0.02533333
28810 | 27671 | 461.1833 | 19.21597 | 636.3333 | 0.6363333 | 4417 | 1542 | 25.7 | 1.070833 | 170.6667 | 0.1706667
30044 | 28905 | 481.75 | 20.07292 | 680.3333 | 0.6803333 | 5267 | 2392 | 39.86667 | 1.661111 | 130.6667 | 0.1306667
30219 | 29080 | 484.6667 | 20.19444 | 654.3333 | 0.6543333 | 5683 | 2808 | 46.8 | 1.95 | 100.6667 | 0.1006667
[6 empty] | 6752 | 3877 | 64.61667 | 2.692361 | 230.6667 | 0.2306667
[6 empty] | 9657 | 6782 | 113.0333 | 4.709722 | 248.6667 | 0.2486667
SLIM-Without spacer_TMP_DUPLO | [5 empty] | 10032 | 7157 | 119.2833 | 4.970139 | 220.6667 | 0.2206667
Real Time [min] | Time [min]_set to zero | Time [h]_set to zero | Time [day]_set to zero | TMP increase [mbar] | TMP increase [bar] | 11100 | 8225 | 137.0833 | 5.711806 | 263.6667 | 0.2636667
2875 | 0 | 0 | 0 | -98 | -0.098 | 11470 | 8595 | 143.25 | 5.96875 | 286.6667 | 0.2866667
3897 | 1022 | 17.03333 | 0.7097222 | -100 | -0.1 | 12532 | 9657 | 160.95 | 6.70625 | 313.6667 | 0.3136667
4417 | 1542 | 25.7 | 1.070833 | 40 | 0.04 | 12971 | 10096 | 168.2667 | 7.011111 | 330.6667 | 0.3306667
5267 | 2392 | 39.86667 | 1.661111 | 10 | 0.01 | 13990 | 11115 | 185.25 | 7.71875 | 440.6667 | 0.4406667
5683 | 2808 | 46.8 | 1.95 | -20 | -0.02 | 14389 | 11514 | 191.9 | 7.995833 | 451.6667 | 0.4516667
6752 | 3877 | 64.61667 | 2.692361 | 90 | 0.09 | 15368 | 12493 | 208.2167 | 8.675694 | 537.6667 | 0.5376667
9657 | 6782 | 113.0333 | 4.709722 | 95 | 0.095
10032 | 7157 | 119.2833 | 4.970139 | 30 | 0.03
11100 | 8225 | 137.0833 | 5.711806 | 80 | 0.08 | Non-SLIM-With spacer_TMP_Combined results of both |  |  | New
11470 | 8595 | 143.25 | 5.96875 | 82 | 0.082 | Time [day]_set to zero | TMP increase [mbar] | TMP increase [bar] | Time [day]_set to zero | TMP increase [mbar] | TMP increase [bar]
12532 | 9657 | 160.95 | 6.70625 | 107 | 0.107 | 0 | 3.666667 | 0.003666667 | 0 | 3.666667 | 0.003666667
12971 | 10096 | 168.2667 | 7.011111 | 85 | 0.085 | 2.000694 | 33.66667 | 0.03366667 | 2.000694 | 33.66667 | 0.03366667
13990 | 11115 | 185.25 | 7.71875 | 160 | 0.16 | 2.235417 | 34.66667 | 0.03466667 | 2.235417 | 34.66667 | 0.03466667
14389 | 11514 | 191.9 | 7.995833 | 90 | 0.09 | 2.992361 | 53.66667 | 0.05366667 | 2.992361 | 53.66667 | 0.05366667
15368 | 12493 | 208.2167 | 8.675694 | 106 | 0.106 | 3.233333 | 62.66667 | 0.06266667 | 3.233333 | 62.66667 | 0.06266667
15841 | 12966 | 216.1 | 9.004167 | 90 | 0.09 | 4 | 107.6667 | 0.1076667 | 4 | 107.6667 | 0.1076667
16857 | 13982 | 233.0333 | 9.709722 | 190 | 0.19 | 4.225694 | 127.6667 | 0.1276667 | 4.225694 | 127.6667 | 0.1276667
19687 | 16812 | 280.2 | 11.675 | 290 | 0.29 | 4.749306 | 551 | 0.551 | 5.015278 | 205.6667 | 0.2056667
20162 | 17287 | 288.1167 | 12.00486 | 308 | 0.308 | 5.010417 | 589 | 0.589 | 5.238194 | 253.6667 | 0.2536667
21177 | 18302 | 305.0333 | 12.70972 | 430 | 0.43 | 5.739583 | 760 | 0.76 | 6.013889 | 506.6667 | 0.5066667
[6 empty] | 6.142361 | 848 | 0.848 | 6.218056 | 608.6667 | 0.6086667
[6 empty] | 6.881944 | 1025 | 1.025 | 6.986111 | 953.6667 | 0.9536667
SLIM-Without spacer_TMP_Combined results of both measurements | [5 empty] | 7.134028 | 1089 | 1.089 | 7.134028 | 1089 | 1.089
Time [day]_set to zero | TMP increase [mbar] | TMP increase [bar] |  |  |  | 7.84375 | 1197 | 1.197 | 7.84375 | 1197 | 1.197
2.692361 | 90 | 0.09 |  |  |  | 8.065972 | 1233 | 1.233 | 8.065972 | 1233 | 1.233
4.709722 | 95 | 0.095 |  |  |  | 8.838889 | 1312 | 1.312 | 8.838889 | 1312 | 1.312
4.970139 | 30 | 0.03 |  |  |  | 9.117361 | 1426 | 1.426 | 9.117361 | 1426 | 1.426
5.711806 | 80 | 0.08 |  |  |  | 9.847917 | 1440 | 1.44 | 9.847917 | 1440 | 1.44
5.96875 | 82 | 0.082 |  |  |  | 11.8125 | 1594 | 1.594 | 11.8125 | 1594 | 1.594
6.70625 | 107 | 0.107
7.011111 | 85 | 0.085 |  |  |  | SLIM-With spacer_TMP_Combined results of both
7.71875 | 160 | 0.16 |  |  |  | Time [day]_set to zero | TMP increase [mbar] | TMP increase [bar]
7.995833 | 90 | 0.09 |  |  |  | 0 | 50.66667 | 0.05066667
8.675694 | 106 | 0.106 |  |  |  | 1.070833 | 170.6667 | 0.1706667
9.004167 | 90 | 0.09 |  |  |  | 1.661111 | 130.6667 | 0.1306667
11.24514 | 99.33333 | 0.09933333 |  |  |  | 1.95 | 100.6667 | 0.1006667
11.98542 | 129.3333 | 0.1293333 |  |  |  | 2.692361 | 230.6667 | 0.2306667
12.24583 | 145.3333 | 0.1453333 |  |  |  | 4.709722 | 248.6667 | 0.2486667
13.01319 | 211.3333 | 0.2113333 |  |  |  | 4.970139 | 220.6667 | 0.2206667
13.21875 | 241.3333 | 0.2413333 |  |  |  | 5.015278 | 346.6667 | 0.3466667
15.98819 | 391.3333 | 0.3913333 |  |  |  | 5.238194 | 372.6667 | 0.3726667
16.28542 | 424.3333 | 0.4243333 |  |  |  | 6.013889 | 488.6667 | 0.4886667
17.00208 | 522.3333 | 0.5223333 |  |  |  | 6.218056 | 590.6667 | 0.5906667
17.23403 | 547.3333 | 0.5473333 |  |  |  | 6.986111 | 721.6667 | 0.7216667
18.00139 | 599.3333 | 0.5993333 |  |  |  | 8.996528 | 785.6667 | 0.7856667
18.23958 | 605.3333 | 0.6053333 |  |  |  | 9.274306 | 835.6667 | 0.8356667
19.00833 | 652.3333 | 0.6523333 |  |  |  | 9.979167 | 883.6667 | 0.8836667
19.21597 | 636.3333 | 0.6363333 |  |  |  | 10.22708 | 890.6667 | 0.8906667
20.07292 | 680.3333 | 0.6803333 |  |  |  | 10.98819 | 922.6667 | 0.9226667
20.19444 | 654.3333 | 0.6543333

## Comparison of SLIM and Dry_Feed
Non-SLIM-Without spacer_FeedPressureIncrease | [5 empty] | Non-SLIM-With spacer_FeedPressureIncrease
Real Time [min] | Time [min]_set to zero | Time [h]_set to zero | Time [day]_set to zero | FeedP increase [mbar] | FeedP increase [bar] | Real Time [min] | Time [min]_set to zero | Time [h]_set to zero | Time [day]_set to zero | FeedP increase [mbar] | FeedP increase [bar]
1139 | 0 | 0 | 0 | 4.5 | 0.0045 | 1139 | 0 | 0 | 0 | 0.6666667 | 0.0006666667
4020 | 2881 | 48.01667 | 2.000694 | 30.5 | 0.0305 | 4020 | 2881 | 48.01667 | 2.000694 | 31.66667 | 0.03166667
4358 | 3219 | 53.65 | 2.235417 | 30.5 | 0.0305 | 4358 | 3219 | 53.65 | 2.235417 | 35.66667 | 0.03566667
5448 | 4309 | 71.81667 | 2.992361 | 45.5 | 0.0455 | 5448 | 4309 | 71.81667 | 2.992361 | 58.66667 | 0.05866667
5795 | 4656 | 77.6 | 3.233333 | 49.5 | 0.0495 | 5795 | 4656 | 77.6 | 3.233333 | 67.66667 | 0.06766667
6899 | 5760 | 96 | 4 | 111.5 | 0.1115 | 6899 | 5760 | 96 | 4 | 107.6667 | 0.1076667
7224 | 6085 | 101.4167 | 4.225694 | 116.5 | 0.1165 | 7224 | 6085 | 101.4167 | 4.225694 | 125.6667 | 0.1256667
8361 | 7222 | 120.3667 | 5.015278 | 48.5 | 0.0485 | 8361 | 7222 | 120.3667 | 5.015278 | 162.6667 | 0.1626667
8682 | 7543 | 125.7167 | 5.238194 | 51.5 | 0.0515 | 8682 | 7543 | 125.7167 | 5.238194 | 175.6667 | 0.1756667
9799 | 8660 | 144.3333 | 6.013889 | 68.5 | 0.0685 | 9799 | 8660 | 144.3333 | 6.013889 | 269.6667 | 0.2696667
10093 | 8954 | 149.2333 | 6.218056 | 70.5 | 0.0705 | 10093 | 8954 | 149.2333 | 6.218056 | 285.6667 | 0.2856667
11199 | 10060 | 167.6667 | 6.986111 | 95.5 | 0.0955 | 11199 | 10060 | 167.6667 | 6.986111 | 377.6667 | 0.3776667
14094 | 12955 | 215.9167 | 8.996528 | 189.5 | 0.1895 | 14094 | 12955 | 215.9167 | 8.996528 | 76.66667 | 0.07666667
14494 | 13355 | 222.5833 | 9.274306 | 190.5 | 0.1905 | 14494 | 13355 | 222.5833 | 9.274306 | 86.66667 | 0.08666667
15509 | 14370 | 239.5 | 9.979167 | 212.5 | 0.2125 | 15509 | 14370 | 239.5 | 9.979167 | 134.6667 | 0.1346667
15866 | 14727 | 245.45 | 10.22708 | 153.5 | 0.1535 | 15866 | 14727 | 245.45 | 10.22708 | 153.6667 | 0.1536667
16962 | 15823 | 263.7167 | 10.98819 | 158.5 | 0.1585 | 16962 | 15823 | 263.7167 | 10.98819 | 144.6667 | 0.1446667
17332 | 16193 | 269.8833 | 11.24514 | 153.5 | 0.1535
18398 | 17259 | 287.65 | 11.98542 | 163.5 | 0.1635
18773 | 17634 | 293.9 | 12.24583 | 80.5 | 0.0805 | SLIM-With spacer_FeedPressureIncrease
19878 | 18739 | 312.3167 | 13.01319 | 91.5 | 0.0915 | Real Time [min] | Time [min]_set to zero | Time [h]_set to zero | Time [day]_set to zero | FeedP increase [mbar] | FeedP increase [bar]
20174 | 19035 | 317.25 | 13.21875 | 83.5 | 0.0835 | 1139 | 0 | 0 | 0 | 15.66667 | 0.01566667
24162 | 23023 | 383.7167 | 15.98819 | 115.5 | 0.1155 | 4020 | 2881 | 48.01667 | 2.000694 | 98.66667 | 0.09866667
24590 | 23451 | 390.85 | 16.28542 | 120.5 | 0.1205 | 4358 | 3219 | 53.65 | 2.235417 | 29.66667 | 0.02966667
25622 | 24483 | 408.05 | 17.00208 | 163.5 | 0.1635 | 5448 | 4309 | 71.81667 | 2.992361 | 47.66667 | 0.04766667
25956 | 24817 | 413.6167 | 17.23403 | 161.5 | 0.1615 | 5795 | 4656 | 77.6 | 3.233333 | 56.66667 | 0.05666667
27061 | 25922 | 432.0333 | 18.00139 | 157.5 | 0.1575 | 6899 | 5760 | 96 | 4 | 88.66667 | 0.08866667
27404 | 26265 | 437.75 | 18.23958 | 174.5 | 0.1745 | 7224 | 6085 | 101.4167 | 4.225694 | 87.66667 | 0.08766667
28511 | 27372 | 456.2 | 19.00833 | 181.5 | 0.1815 | 8361 | 7222 | 120.3667 | 5.015278 | 156.6667 | 0.1566667
28810 | 27671 | 461.1833 | 19.21597 | 189.5 | 0.1895 | 8682 | 7543 | 125.7167 | 5.238194 | 175.6667 | 0.1756667
30044 | 28905 | 481.75 | 20.07292 | 203.5 | 0.2035 | 9799 | 8660 | 144.3333 | 6.013889 | 300.6667 | 0.3006667
30219 | 29080 | 484.6667 | 20.19444 | 212.5 | 0.2125 | 10093 | 8954 | 149.2333 | 6.218056 | 268.6667 | 0.2686667
[6 empty] | 11199 | 10060 | 167.6667 | 6.986111 | 401.6667 | 0.4016667
[6 empty] | 14094 | 12955 | 215.9167 | 8.996528 | 214.6667 | 0.2146667
SLIM-Without spacer_FeedPressureIncrease | [5 empty] | 14494 | 13355 | 222.5833 | 9.274306 | 240.6667 | 0.2406667
Real Time [min] | Time [min]_set to zero | Time [h]_set to zero | Time [day]_set to zero | FeedP increase [mbar] | FeedP increase [bar] | 15509 | 14370 | 239.5 | 9.979167 | 304.6667 | 0.3046667
1139 | 0 | 0 | 0 | 0.5 | 0.0005 | 15866 | 14727 | 245.45 | 10.22708 | 302.6667 | 0.3026667
4020 | 2881 | 48.01667 | 2.000694 | 9.5 | 0.0095 | 16962 | 15823 | 263.7167 | 10.98819 | 372.6667 | 0.3726667
4358 | 3219 | 53.65 | 2.235417 | 52.5 | 0.0525
5448 | 4309 | 71.81667 | 2.992361 | 57.5 | 0.0575
5795 | 4656 | 77.6 | 3.233333 | 23.5 | 0.0235 | Non-SLIM-With spacer_FeedPressureIncrease_DUPLO
6899 | 5760 | 96 | 4 | 27.5 | 0.0275 | Real Time [min] | Time [min]_set to zero | Time [h]_set to zero | Time [day]_set to zero | FeedP increase [mbar] | FeedP increase [bar]
7224 | 6085 | 101.4167 | 4.225694 | 39.5 | 0.0395 | 332 | 0 | 0 | 0 | 71.33333 | 0.07133333
8361 | 7222 | 120.3667 | 5.015278 | 43.5 | 0.0435 | 1487 | 1155 | 19.25 | 0.8020833 | -27.66667 | -0.02766667
8682 | 7543 | 125.7167 | 5.238194 | 66.5 | 0.0665 | 1785 | 1453 | 24.21667 | 1.009028 | -22.66667 | -0.02266667
9799 | 8660 | 144.3333 | 6.013889 | 72.5 | 0.0725 | 3038 | 2706 | 45.1 | 1.879167 | -9.666667 | -0.009666667
10093 | 8954 | 149.2333 | 6.218056 | 122.5 | 0.1225 | 3202 | 2870 | 47.83333 | 1.993056 | 4.333333 | 0.004333333
11199 | 10060 | 167.6667 | 6.986111 | 124.5 | 0.1245 | 7171 | 6839 | 113.9833 | 4.749306 | 234.3333 | 0.2343333
14094 | 12955 | 215.9167 | 8.996528 | 158.5 | 0.1585 | 7547 | 7215 | 120.25 | 5.010417 | 283.3333 | 0.2833333
14494 | 13355 | 222.5833 | 9.274306 | 158.5 | 0.1585 | 8597 | 8265 | 137.75 | 5.739583 | 330.3333 | 0.3303333
15509 | 14370 | 239.5 | 9.979167 | 67.5 | 0.0675 | 9177 | 8845 | 147.4167 | 6.142361 | 299.3333 | 0.2993333
15866 | 14727 | 245.45 | 10.22708 | 77.5 | 0.0775 | 10242 | 9910 | 165.1667 | 6.881944 | 421.3333 | 0.4213333
16962 | 15823 | 263.7167 | 10.98819 | 84.5 | 0.0845 | 10605 | 10273 | 171.2167 | 7.134028 | 422.3333 | 0.4223333
17332 | 16193 | 269.8833 | 11.24514 | 111.5 | 0.1115 | 11627 | 11295 | 188.25 | 7.84375 | 434.3333 | 0.4343333
18398 | 17259 | 287.65 | 11.98542 | 124.5 | 0.1245 | 11947 | 11615 | 193.5833 | 8.065972 | 440.3333 | 0.4403333
18773 | 17634 | 293.9 | 12.24583 | 153.5 | 0.1535 | 13060 | 12728 | 212.1333 | 8.838889 | 495.3333 | 0.4953333
19878 | 18739 | 312.3167 | 13.01319 | 158.5 | 0.1585 | 13461 | 13129 | 218.8167 | 9.117361 | 480.3333 | 0.4803333
20174 | 19035 | 317.25 | 13.21875 | 178.5 | 0.1785 | 14513 | 14181 | 236.35 | 9.847917 | 524.3333 | 0.5243333
24162 | 23023 | 383.7167 | 15.98819 | 170.5 | 0.1705 | 17342 | 17010 | 283.5 | 11.8125 | 460.3333 | 0.4603333
24590 | 23451 | 390.85 | 16.28542 | 203.5 | 0.2035
25622 | 24483 | 408.05 | 17.00208 | 142.5 | 0.1425
25956 | 24817 | 413.6167 | 17.23403 | 163.5 | 0.1635 | SLIM-With spacer_FeedPressureIncrease-Duplo
27061 | 25922 | 432.0333 | 18.00139 | 176.5 | 0.1765 | Real Time [min] | Time [min]_set to zero | Time [h]_set to zero | Time [day]_set to zero | FeedP increase [mbar] | FeedP increase [bar]
27404 | 26265 | 437.75 | 18.23958 | 193.5 | 0.1935 | 2875 | 0 | 0 | 0 | 13.33333 | 0.01333333
28511 | 27372 | 456.2 | 19.00833 | 200.5 | 0.2005 | 3897 | 1022 | 17.03333 | 0.7097222 | 19.33333 | 0.01933333
28810 | 27671 | 461.1833 | 19.21597 | 229.5 | 0.2295 | 4417 | 1542 | 25.7 | 1.070833 | 23.33333 | 0.02333333
30044 | 28905 | 481.75 | 20.07292 | 237.5 | 0.2375 | 5267 | 2392 | 39.86667 | 1.661111 | 29.33333 | 0.02933333
30219 | 29080 | 484.6667 | 20.19444 | 237.5 | 0.2375 | 5683 | 2808 | 46.8 | 1.95 | 35.33333 | 0.03533333
[6 empty] | 6752 | 3877 | 64.61667 | 2.692361 | 50.33333 | 0.05033333
[6 empty] | 9657 | 6782 | 113.0333 | 4.709722 | 105.3333 | 0.1053333
SLIM-Without spacer_FeedPressureIncrease-Duplo | [5 empty] | 10032 | 7157 | 119.2833 | 4.970139 | 107.3333 | 0.1073333
Real Time [min] | Time [min]_set to zero | Time [h]_set to zero | Time [day]_set to zero | FeedP increase [mbar] | FeedP increase [bar] | 11100 | 8225 | 137.0833 | 5.711806 | 130.3333 | 0.1303333
2875 | 0 | 0 | 0 | 2 | 0.002 | 11470 | 8595 | 143.25 | 5.96875 | 142.3333 | 0.1423333
3897 | 1022 | 17.03333 | 0.7097222 | 7 | 0.007 | 12532 | 9657 | 160.95 | 6.70625 | 200.3333 | 0.2003333
4417 | 1542 | 25.7 | 1.070833 | 10 | 0.01 | 12971 | 10096 | 168.2667 | 7.011111 | 207.3333 | 0.2073333
5267 | 2392 | 39.86667 | 1.661111 | 22 | 0.022 | 13990 | 11115 | 185.25 | 7.71875 | 267.3333 | 0.2673333
5683 | 2808 | 46.8 | 1.95 | 30 | 0.03 | 14389 | 11514 | 191.9 | 7.995833 | 268.3333 | 0.2683333
6752 | 3877 | 64.61667 | 2.692361 | 43 | 0.043 | 15368 | 12493 | 208.2167 | 8.675694 | 334.3333 | 0.3343333
9657 | 6782 | 113.0333 | 4.709722 | 99 | 0.099
10032 | 7157 | 119.2833 | 4.970139 | 106 | 0.106
11100 | 8225 | 137.0833 | 5.711806 | 136 | 0.136 | Non-SLIM-With spacer_FeedPressureIncrease_Combined results of both
11470 | 8595 | 143.25 | 5.96875 | 143 | 0.143 | Time [day]_set to zero | FeedP increase [mbar] | FeedP increase [bar]
12532 | 9657 | 160.95 | 6.70625 | 198 | 0.198 | 0 | 0.6666667 | 0.0006666667
12971 | 10096 | 168.2667 | 7.011111 | 169 | 0.169 | 2.000694 | 31.66667 | 0.03166667
13990 | 11115 | 185.25 | 7.71875 | 206 | 0.206 | 2.235417 | 35.66667 | 0.03566667
14389 | 11514 | 191.9 | 7.995833 | 208 | 0.208 | 2.992361 | 58.66667 | 0.05866667
15368 | 12493 | 208.2167 | 8.675694 | 248 | 0.248 | 3.233333 | 67.66667 | 0.06766667
15841 | 12966 | 216.1 | 9.004167 | 271 | 0.271 | 4 | 107.6667 | 0.1076667
16857 | 13982 | 233.0333 | 9.709722 | 328 | 0.328 | 4.225694 | 125.6667 | 0.1256667
19687 | 16812 | 280.2 | 11.675 | 248 | 0.248 | 5.015278 | 162.6667 | 0.1626667
20162 | 17287 | 288.1167 | 12.00486 | 236 | 0.236 | 5.238194 | 175.6667 | 0.1756667
21177 | 18302 | 305.0333 | 12.70972 | 253 | 0.253 | 6.013889 | 269.6667 | 0.2696667
[6 empty] | 6.218056 | 285.6667 | 0.2856667
[6 empty] | 6.986111 | 377.6667 | 0.3776667
[6 empty] | 7.84375 | 434.3333 | 0.4343333
[6 empty] | 8.065972 | 440.3333 | 0.4403333
[6 empty] | 8.838889 | 495.3333 | 0.4953333
[6 empty] | 9.117361 | 480.3333 | 0.4803333
[6 empty] | 9.847917 | 524.3333 | 0.5243333

## Comparison of both_increasedNut
NonSLIM-Without spacer_TMP | [5 empty] | NonSLIM-Without spacer_feedPressureIncrease
Real Time [min] | Time [min]_set to zero | Time [h]_set to zero | Time [day]_set to zero | TMP increase [mbar] | TMP increase [bar] | Real Time [min] | Time [min]_set to zero | Time [h]_set to zero | Time [day]_set to zero | FeedP increase [mbar] | FeedP increase [bar]
1062 | 0 | 0 | 0 | 46.66667 | 0.04666667 | 1062 | 0 | 0 | 0 | 26.66667 | 0.02666667
1402 | 340 | 5.666667 | 0.2361111 | 62.66667 | 0.06266667 | 1402 | 340 | 5.666667 | 0.2361111 | 33.66667 | 0.03366667
2502 | 1440 | 24 | 1 | 112.6667 | 0.1126667 | 2502 | 1440 | 24 | 1 | 67.66667 | 0.06766667
2918 | 1856 | 30.93333 | 1.288889 | 145.6667 | 0.1456667 | 2918 | 1856 | 30.93333 | 1.288889 | 81.66667 | 0.08166667
3961 | 2899 | 48.31667 | 2.013194 | 235.6667 | 0.2356667 | 3961 | 2899 | 48.31667 | 2.013194 | 130.6667 | 0.1306667
6797 | 5735 | 95.58333 | 3.982639 | 586.6667 | 0.5866667 | 6797 | 5735 | 95.58333 | 3.982639 | 232.6667 | 0.2326667
7216 | 6154 | 102.5667 | 4.273611 | 626.6667 | 0.6266667 | 7216 | 6154 | 102.5667 | 4.273611 | 256.6667 | 0.2566667
8275 | 7213 | 120.2167 | 5.009028 | 684.6667 | 0.6846667
8631 | 7569 | 126.15 | 5.25625 | 762.6667 | 0.7626667
9701 | 8639 | 143.9833 | 5.999306 | 970.6667 | 0.9706667 | SLIM-With spacer_Feed pressure increase
[6 empty] | Real Time [min] | Time [min]_set to zero | Time [h]_set to zero | Time [day]_set to zero | FeedP increase [mbar] | FeedP increase [bar]
[6 empty] | 2875 | 0 | 0 | 0 | 9.666667 | 0.009666667
SLIM-Without spacer_TMP | [5 empty] | 3897 | 1022 | 17.03333 | 0.7097222 | 23.66667 | 0.02366667
Real Time [min] | Time [min]_set to zero | Time [h]_set to zero | Time [day]_set to zero | TMP increase [mbar] | TMP increase [bar] | 4417 | 1542 | 25.7 | 1.070833 | 37.66667 | 0.03766667
2875 | 0 | 0 | 0 | 162.3333 | 0.1623333 | 5267 | 2392 | 39.86667 | 1.661111 | 57.66667 | 0.05766667
3897 | 1022 | 17.03333 | 0.7097222 | 222.3333 | 0.2223333 | 5683 | 2808 | 46.8 | 1.95 | 77.66667 | 0.07766667
4417 | 1542 | 25.7 | 1.070833 | 232.3333 | 0.2323333 | 6752 | 3877 | 64.61667 | 2.692361 | 122.6667 | 0.1226667
5267 | 2392 | 39.86667 | 1.661111 | 252.3333 | 0.2523333 | 9657 | 6782 | 113.0333 | 4.709722 | 245.6667 | 0.2456667
5683 | 2808 | 46.8 | 1.95 | 262.3333 | 0.2623333 | 10032 | 7157 | 119.2833 | 4.970139 | 277.6667 | 0.2776667
6752 | 3877 | 64.61667 | 2.692361 | 312.3333 | 0.3123333 | 11100 | 8225 | 137.0833 | 5.711806 | 337.6667 | 0.3376667
9657 | 6782 | 113.0333 | 4.709722 | 392.3333 | 0.3923333 | 11470 | 8595 | 143.25 | 5.96875 | 351.6667 | 0.3516667
10032 | 7157 | 119.2833 | 4.970139 | 404.3333 | 0.4043333 | 12532 | 9657 | 160.95 | 6.70625 | 364.6667 | 0.3646667
11100 | 8225 | 137.0833 | 5.711806 | 442.3333 | 0.4423333 | 12971 | 10096 | 168.2667 | 7.011111 | 387.6667 | 0.3876667
11470 | 8595 | 143.25 | 5.96875 | 400.3333 | 0.4003333 | 13990 | 11115 | 185.25 | 7.71875 | 439.6667 | 0.4396667
12532 | 9657 | 160.95 | 6.70625 | 442.3333 | 0.4423333 | 14389 | 11514 | 191.9 | 7.995833 | 477.6667 | 0.4776667
12971 | 10096 | 168.2667 | 7.011111 | 452.3333 | 0.4523333 | 15368 | 12493 | 208.2167 | 8.675694 | 565.6667 | 0.5656667
13990 | 11115 | 185.25 | 7.71875 | 501.3333 | 0.5013333
14389 | 11514 | 191.9 | 7.995833 | 469.3333 | 0.4693333
15368 | 12493 | 208.2167 | 8.675694 | 562.3333 | 0.5623333 | SLIM-Without spacer_Feed pressure increase
15841 | 12966 | 216.1 | 9.004167 | 572.3333 | 0.5723333 | Real Time [min] | Time [min]_set to zero | Time [h]_set to zero | Time [day]_set to zero | FeedP increase [mbar] | FeedP increase [bar]
16857 | 13982 | 233.0333 | 9.709722 | 766.3333 | 0.7663333 | 2875 | 0 | 0 | 0 | -1.333333 | -0.001333333
19687 | 16812 | 280.2 | 11.675 | 992.3333 | 0.9923333 | 3897 | 1022 | 17.03333 | 0.7097222 | 3.666667 | 0.003666667
20162 | 17287 | 288.1167 | 12.00486 | 1142.333 | 1.142333 | 4417 | 1542 | 25.7 | 1.070833 | 7.666667 | 0.007666667
21177 | 18302 | 305.0333 | 12.70972 | 1242.333 | 1.242333 | 5267 | 2392 | 39.86667 | 1.661111 | 16.66667 | 0.01666667
[6 empty] | 5683 | 2808 | 46.8 | 1.95 | 25.66667 | 0.02566667
[6 empty] | 6752 | 3877 | 64.61667 | 2.692361 | 53.66667 | 0.05366667
SLIM-With spacer_TMP | [5 empty] | 9657 | 6782 | 113.0333 | 4.709722 | 150.6667 | 0.1506667
Real Time [min] | Time [min]_set to zero | Time [h]_set to zero | Time [day]_set to zero | TMP increase [mbar] | TMP increase [bar] | 10032 | 7157 | 119.2833 | 4.970139 | 152.6667 | 0.1526667
2875 | 0 | 0 | 0 | 123.3333 | 0.1233333 | 11100 | 8225 | 137.0833 | 5.711806 | 190.6667 | 0.1906667
3897 | 1022 | 17.03333 | 0.7097222 | 140.3333 | 0.1403333 | 11470 | 8595 | 143.25 | 5.96875 | 186.6667 | 0.1866667
4417 | 1542 | 25.7 | 1.070833 | 198.3333 | 0.1983333 | 12532 | 9657 | 160.95 | 6.70625 | 158.6667 | 0.1586667
5267 | 2392 | 39.86667 | 1.661111 | 219.3333 | 0.2193333 | 12971 | 10096 | 168.2667 | 7.011111 | 178.6667 | 0.1786667
5683 | 2808 | 46.8 | 1.95 | 233.3333 | 0.2333333 | 13990 | 11115 | 185.25 | 7.71875 | 215.6667 | 0.2156667
6752 | 3877 | 64.61667 | 2.692361 | 348.3333 | 0.3483333 | 14389 | 11514 | 191.9 | 7.995833 | 214.6667 | 0.2146667
9657 | 6782 | 113.0333 | 4.709722 | 602.3333 | 0.6023333 | 15368 | 12493 | 208.2167 | 8.675694 | 233.6667 | 0.2336667
10032 | 7157 | 119.2833 | 4.970139 | 642.3333 | 0.6423333 | 15841 | 12966 | 216.1 | 9.004167 | 226.6667 | 0.2266667
11100 | 8225 | 137.0833 | 5.711806 | 773.3333 | 0.7733333 | 16857 | 13982 | 233.0333 | 9.709722 | 251.6667 | 0.2516667
11470 | 8595 | 143.25 | 5.96875 | 822.3333 | 0.8223333 | 19687 | 16812 | 280.2 | 11.675 | 291.6667 | 0.2916667
12532 | 9657 | 160.95 | 6.70625 | 893.3333 | 0.8933333 | 20162 | 17287 | 288.1167 | 12.00486 | 311.6667 | 0.3116667
12971 | 10096 | 168.2667 | 7.011111 | 958.3333 | 0.9583333 | 21177 | 18302 | 305.0333 | 12.70972 | 316.6667 | 0.3166667
13990 | 11115 | 185.25 | 7.71875 | 1068.333 | 1.068333
14389 | 11514 | 191.9 | 7.995833 | 1082.333 | 1.082333
15368 | 12493 | 208.2167 | 8.675694 | 1184.333 | 1.184333

## Comparison of flow cyto
Non-SLIM | Average growth of bacteria [count/ml hr] | Total experiment duration [hr] | Total concentration (count/mL) corrected for PBS
With spacer | 14064612.6 | 282.7 | 3976065974.3
Without spacer | 2357611.0 | 503.65 | 1187410805.1
SLIM | Average growth of bacteria [count/ml hr] | Total experiment duration [hr] | Total concentration (count/mL) corrected for PBS
With spacer | 9173996.2 | 282.7 | 2593488734.6
Without spacer | 1264614.3 | 503.65 | 636923013.0
With spacer-Duplo | 6392669.8 | 256.1333 | 1637375825.1
Without spacer-Duplo | 4224845.8 | 352.95 | 1491159327.8
Increased Nutrient concentration
Non-SLIM | Average growth of bacteria [count/ml hr] | Total experiment duration [hr] | Total concentration (count/mL) corrected for PBS
With spacer
Without spacer | 16184332.0 | 161.6833 | 2616736738.3
SLIM | Average growth of bacteria [count/ml hr] | Total experiment duration [hr] | Total concentration (count/mL) corrected for PBS
With spacer | 24202112.8 | 256.1333 | 6198967827.8
Without spacer | 17105381.8 | 352.95 | 6037344494.6