## Figure 1
Figure 1f
Temperature © | BME G' | BME G'' | Alg G' | Alg G'' | Alg-Lam G' | Alg-Lam G'' | Alg-HA G' | Alg-HA G''
20.079 | 1.31531 | 0.238935 | 163.351 | 13.2845 | 183.255 | 14.0131 | 143.078 | 13.395
20.649 | 1.30156 | 0.281737 | 162.889 | 13.2372 | 182.248 | 13.914 | 142.152 | 13.2309
21.171 | 1.26165 | 0.286429 | 162.448 | 13.1579 | 181.258 | 13.8251 | 141.293 | 13.1167
21.672 | 1.28983 | 0.221147 | 162.046 | 13.0471 | 180.255 | 13.763 | 140.408 | 12.9496
22.184 | 1.39632 | 0.288887 | 161.59 | 12.956 | 179.311 | 13.5987 | 139.62 | 12.7988
22.692 | 1.50424 | 0.249079 | 161.226 | 12.8786 | 178.485 | 13.4717 | 138.814 | 12.6866
23.216 | 1.42236 | 0.38066 | 160.806 | 12.7734 | 177.5 | 13.2655 | 138.01 | 12.5931
23.773 | 1.52994 | 0.373346 | 160.395 | 12.7184 | 176.737 | 13.1796 | 137.241 | 12.4378
24.259 | 1.60352 | 0.388961 | 159.968 | 12.5986 | 176.112 | 13.0266 | 136.484 | 12.344
24.786 | 1.70006 | 0.316749 | 159.616 | 12.5283 | 175.313 | 12.8943 | 135.764 | 12.2264
25.29 | 1.61281 | 0.43413 | 159.242 | 12.4369 | 174.75 | 12.9037 | 135.071 | 12.1082
25.79 | 1.85417 | 0.509756 | 158.881 | 12.3585 | 173.966 | 12.9543 | 134.375 | 12.016
26.365 | 1.91899 | 0.390385 | 158.507 | 12.2753 | 173.286 | 12.8505 | 133.764 | 11.9122
26.805 | 2.01248 | 0.470934 | 158.179 | 12.1767 | 172.691 | 12.703 | 133.184 | 11.7542
27.377 | 2.14844 | 0.539826 | 157.861 | 12.1261 | 172.056 | 12.6234 | 132.595 | 11.6717
27.87 | 2.29609 | 0.561666 | 157.592 | 12.0468 | 171.52 | 12.456 | 131.973 | 11.5933
28.408 | 2.5634 | 0.658409 | 157.25 | 11.9453 | 171.13 | 12.3642 | 131.4 | 11.4679
28.917 | 2.7461 | 0.610102 | 156.975 | 11.8844 | 170.664 | 12.2963 | 130.874 | 11.382
29.424 | 2.95371 | 0.714032 | 156.707 | 11.7987 | 170.108 | 12.201 | 130.325 | 11.2973
29.966 | 3.3007 | 0.701172 | 156.485 | 11.7591 | 169.678 | 12.1234 | 129.788 | 11.1863
30.477 | 3.64205 | 0.857056 | 156.277 | 11.691 | 169.127 | 12.0383 | 129.317 | 11.1005
30.978 | 3.92628 | 0.895713 | 156.006 | 11.5993 | 168.776 | 12.0176 | 128.874 | 10.9872
31.503 | 4.34635 | 0.965109 | 155.838 | 11.5358 | 168.345 | 11.8372 | 128.428 | 10.9061
32.028 | 4.85395 | 0.956826 | 155.655 | 11.4538 | 167.954 | 11.7811 | 128.01 | 10.8239
32.59 | 5.48194 | 1.03424 | 155.498 | 11.3855 | 167.54 | 11.5505 | 127.603 | 10.7089
33.058 | 6.00465 | 1.03278 | 155.384 | 11.3268 | 167.311 | 11.4461 | 127.213 | 10.6403
33.552 | 6.56119 | 1.02288 | 155.236 | 11.2874 | 166.93 | 11.5023 | 126.833 | 10.5504
34.068 | 7.20973 | 1.20218 | 155.098 | 11.2501 | 166.601 | 11.4665 | 126.491 | 10.4493
34.621 | 7.84857 | 1.2345 | 155.026 | 11.2333 | 166.358 | 11.2963 | 126.167 | 10.3691
35.167 | 8.69923 | 1.25879 | 155.006 | 11.1329 | 166.142 | 11.325 | 125.87 | 10.2069
35.674 | 9.41307 | 1.30929 | 154.823 | 11.115 | 165.952 | 11.2692 | 125.604 | 10.2295
36.165 | 10.2383 | 1.28603 | 154.791 | 11.0538 | 165.779 | 11.1956 | 125.379 | 10.1393
36.699 | 10.963 | 1.34263 | 154.67 | 10.9339 | 165.656 | 11.1688 | 125.136 | 10.0716
37.222 | 11.8032 | 1.35375 | 154.61 | 10.8715 | 165.456 | 11.0404 | 124.917 | 10.0121
37.724 | 12.4607 | 1.36807 | 154.447 | 10.841 | 165.409 | 11.0361 | 124.742 | 9.93408
38.253 | 13.3142 | 1.43519 | 154.399 | 10.808 | 165.319 | 10.9661 | 124.56 | 9.89067
38.774 | 14.0252 | 1.50186 | 154.387 | 10.7616 | 165.303 | 10.8775 | 124.424 | 9.77489
39.281 | 14.852 | 1.45292 | 154.412 | 10.7184 | 165.213 | 10.7405 | 124.343 | 9.70466
39.777 | 15.5342 | 1.45467 | 154.359 | 10.6409 | 165.312 | 10.7688 | 124.257 | 9.60989
40.312 | 16.1678 | 1.55865 | 154.407 | 10.6292 | 165.312 | 10.7096 | 124.192 | 9.58453
40.837 | 16.8326 | 1.55783 | 154.459 | 10.617 | 165.401 | 10.7356 | 124.175 | 9.54608
41.365 | 17.5171 | 1.50914 | 154.516 | 10.5404 | 165.358 | 10.713 | 124.15 | 9.46406
41.862 | 17.9579 | 1.54658 | 154.526 | 10.5126 | 165.517 | 10.664 | 124.153 | 9.40151
42.383 | 18.5725 | 1.50448 | 154.606 | 10.4829 | 165.624 | 10.6189 | 124.163 | 9.33764
42.899 | 19.1592 | 1.6351 | 154.74 | 10.436 | 165.889 | 10.6093 | 124.2 | 9.28644
43.385 | 19.6076 | 1.57711 | 154.896 | 10.3803 | 165.964 | 10.5879 | 124.302 | 9.12564
43.994 | 20.0438 | 1.61011 | 155.014 | 10.3778 | 166.283 | 10.5022 | 124.413 | 9.1835
44.498 | 20.6387 | 1.63663 | 155.255 | 10.255 | 166.514 | 10.4683 | 124.519 | 9.12281
44.985 | 21.0207 | 1.59536 | 155.483 | 10.3021 | 166.62 | 10.4537 | 124.669 | 9.09113
45.472 | 21.3371 | 1.59196 | 155.683 | 10.2677 | 167.037 | 10.3647 | 124.843 | 9.03941
45.99 | 21.7959 | 1.56941 | 155.98 | 10.2011 | 167.405 | 10.3281 | 125.022 | 8.97879
46.507 | 21.9636 | 1.6376 | 156.23 | 10.1917 | 167.804 | 10.2817 | 125.29 | 8.94877
47.067 | 22.3408 | 1.6854 | 156.511 | 10.1759 | 168.185 | 10.2459 | 125.528 | 8.94524
47.585 | 22.5669 | 1.66025 | 156.846 | 10.1133 | 168.64 | 10.2003 | 125.841 | 8.90018
48.108 | 22.7185 | 1.73242 | 157.259 | 10.1026 | 169.027 | 10.2409 | 126.165 | 8.8728
48.612 | 23.0624 | 1.74522 | 157.686 | 10.0892 | 169.423 | 10.1794 | 126.529 | 8.8149
49.086 | 23.2423 | 1.71087 | 158.196 | 10.0811 | 169.92 | 10.2011 | 126.856 | 8.7967
49.657 | 23.4063 | 1.64207 | 158.766 | 10.0773 | 170.524 | 10.122 | 127.294 | 8.72882
50.176 | 23.5182 | 1.69596 | 159.305 | 10.0593 | 171.033 | 10.0283 | 127.769 | 8.70212
50.655 | 23.5268 | 1.73433 | 159.773 | 10.0164 | 171.69 | 10.0497 | 128.279 | 8.64012

## Figure 2
Figure 2a-e
a | 1L PBS | [9 empty] | CV
10 | 10 | 4 | 24.55 | 22.4 | 0 | 0 | 0 | 0 | 0 | 4 | 10 | 146.4789
13 | 61.56 | 53.29 | 42 | 72.1 | 48 | 0 | 0 | 4 | 0 | 164.8272 | 13 | 113.9151
15 | 80.8479 | 181.3776 | 72.4686 | 106.9362 | 121.634 | 0 | 0 | 90.5774 | 0 | 143.4648 | 15 | 79.47013
b
1R Matrigel
10 | 9.696 | 86.1876 | 39.168 | 44.643 | 69.75 | 106.4688 | 80.0856 | 109.926 | 77.8596 | 4 | 10 | 59.16016
13 | 136.8948 | 175.95 | 68.172 | 57.27 | 139.125 | 144.9591 | 99.498 | 228.1125 | 196.3672 | 112.6026 | 13 | 39.92574
15 | 151.1405 | 270.336 | 168.3319 | 81.236 | 113.684 | 203.28 | 113.3755 | 298.144 | 266.9472 | 140.708 | 15 | 41.78457
c
2R alginate
10 | 50.764 | 36 | 37.05 | 47.88 | 78.8697 | 80.75 | 40.4325 | 53.72 | 80.9564 | 48.7578 | 10 | 32.38035
13 | 86.8373 | 62.7198 | 81.7936 | 72.1656 | 77.8778 | 132.2684 | 69.732 | 84.875 | 107.6548 | 97.0612 | 13 | 23.53402
15 | 94.239 | 76.8978 | 91.5464 | 80.9037 | 75.953 | 154.0266 | 104.944 | 97.464 | 147.105 | 119.028 | 15 | 26.63664
d
2L lam
10 | 67.24 | 67.24 | 45.54 | 39.0625 | 79.016 | 131.904 | 57.878 | 48.568 | 44.352 | 47.1 | 10 | 43.62418
13 | 154.8318 | 123.0875 | 100.4172 | 80.8344 | 125.4396 | 156.6136 | 97.9524 | 88.7672 | 109.446 | 90.25 | 13 | 23.73083
15 | 200.4882 | 145.7632 | 156.9888 | 92.649 | 140.4522 | 156.8268 | 107.781 | 85.0587 | 154.811 | 104.0295 | 15 | 26.89224
e
4 HA
10 | 55.409 | 68.3004 | 86.4552 | 82.8 | 71.0544 | 74.9914 | 95.499 | 91.0261 | 70.4684 |  | 10 | 16.38769
13 | 76.61 | 124.599 | 112.996 | 118.72 | 92.1893 | 119.441 | 115.542 | 116.82 | 131.795 |  | 13 | 15.23571
15 | 161.766 | 135.0624 | 145.798 | 196.2795 | 163.157 | 159.1254 | 126.4604 | 184.295 | 148.4294 |  | 15 | 14.09727

## Figure 3
Figure 3c | [6 empty] | Figure 3d |  |  |  |  | Figure 3e |  |  |  |  | Figure 3f
[14 empty] | 20% Difference | 30% Difference | 40% Difference |  |  | 20% Difference | 30% Difference | 40% Difference
BME | Alg | Alg-Lam | Alg-HA |  |  |  |  | % Difference from Mean (Effect Size) | PBS | BME | High HA |  | 1 | 2 | 2 | 2 |  | 1 | 100 | 100 | 100
12.12983 | 11.29984 | 11.42758 | 13.71296 |  |  |  |  | 100 | 4 | 4 | 2 |  | 2 | 2 | 2 | 2 |  | 2 | 100 | 100 | 100
10.46163 | 14.76389 | 11.96932 | 11.90252 |  |  |  |  | 99 | 4 | 5 | 2 |  | 3 | 2 | 2 | 2 |  | 3 | 100 | 100 | 100
13.63554 | 14.0756 | 12.9842 | 11.63089 |  |  |  |  | 98 | 4 | 5 | 2 |  | 4 | 3 | 2 | 2 |  | 4 | 100 | 100 | 100
11.30811 | 12.52751 | 13.87771 | 11.57137 |  |  |  |  | 97 | 4 | 5 | 2 |  | 5 | 3 | 2 | 2 |  | 5 | 100 | 100 | 100
9.495812 | 13.29241 | 11.52877 | 13.28492 |  |  |  |  | 96 | 4 | 5 | 2 |  | 6 | 3 | 3 | 2 |  | 6 | 99.99998 | 100 | 100
13.07758 |  | 13.11796 | 11.85496 |  |  |  |  | 95 | 4 | 5 | 2 |  | 7 | 4 | 3 | 2 |  | 7 | 99.99757 | 100 | 100
9.748042 |  | 13.59275 | 10.7252 |  |  |  |  | 94 | 4 | 5 | 2 |  | 8 | 4 | 3 | 3 |  | 8 | 99.95385 | 100 | 100
10.56048 |  | 12.70022 | 11.1306 |  |  |  |  | 93 | 4 | 5 | 2 |  | 9 | 5 | 3 | 3 |  | 9 | 99.68322 | 99.99998 | 100
12.65187 |  | 13.47325 | 11.67712 |  |  |  |  | 92 | 4 | 5 | 2 |  | 10 | 6 | 4 | 3 |  | 10 | 98.8179 | 99.99935 | 100
[8 empty] | 91 | 4 | 5 | 2 |  | 11 | 6 | 4 | 3 |  | 11 | 96.99793 | 99.99246 | 100
[8 empty] | 90 | 4 | 5 | 2 |  | 12 | 7 | 4 | 3 |  | 12 | 94.08082 | 99.95385 | 99.99998
[8 empty] | 89 | 4 | 5 | 2 |  | 13 | 8 | 5 | 3 |  | 13 | 90.17519 | 99.81893 | 99.9997
Figure 3b | [7 empty] | 88 | 4 | 5 | 2 |  | 14 | 9 | 5 | 4 |  | 14 | 85.54408 | 99.48137 | 99.99757
| Days | Saline | BME | Alg | Alg-Lam | Alg-HA |  | 87 | 4 | 5 | 2 |  | 15 | 10 | 6 | 4 |  | 15 | 80.49131 | 98.8179 | 99.98752
BME-1 | 13 |  | 1 |  |  |  |  | 86 | 4 | 5 | 3 |  | 16 | 12 | 6 | 4 |  | 16 | 75.28783 | 97.72511 | 99.95385
BME-2 | 11 |  | 1 |  |  |  |  | 85 | 4 | 5 | 3 |  | 17 | 13 | 7 | 5 |  | 17 | 70.14146 | 96.14664 | 99.86694
BME-3 | 14 |  | 1 |  |  |  |  | 84 | 4 | 6 | 3 |  | 18 | 14 | 7 | 5 |  | 18 | 65.19416 | 94.08082 | 99.68322
BME-4 | 16 |  | 0 |  |  |  |  | 83 | 4 | 6 | 3 |  | 19 | 16 | 8 | 5 |  | 19 | 60.53238 | 91.57247 | 99.35071
BME-5 | 12 |  | 1 |  |  |  |  | 82 | 4 | 6 | 3 |  | 20 | 17 | 9 | 6 |  | 20 | 56.20067 | 88.69702 | 98.8179
BME-6 | 10 |  | 1 |  |  |  |  | 81 | 4 | 6 | 3 |  | 21 | 19 | 9 | 6 |  | 21 | 52.21438 | 85.54408 | 98.04259
BME-7 | 14 |  | 1 |  |  |  |  | 80 | 5 | 6 | 3 |  | 22 | 21 | 10 | 6 |  | 22 | 48.56989 | 82.20453 | 96.99793
BME-8 | 10 |  | 1 |  |  |  |  | 79 | 5 | 6 | 3 |  | 23 | 22 | 11 | 7 |  | 23 | 45.25199 | 78.76189 | 95.67481
BME-9 | 11 |  | 1 |  |  |  |  | 78 | 5 | 6 | 3 |  | 24 | 24 | 12 | 7 |  | 24 | 42.23915 | 75.28783 | 94.08082
BME-10 | 13 |  | 1 |  |  |  |  | 77 | 5 | 6 | 3 |  | 25 | 26 | 12 | 8 |  | 25 | 39.50692 | 71.84054 | 92.23728
A1 | 16 |  |  | 0 |  |  |  | 76 | 5 | 6 | 3 |  | 26 | 28 | 13 | 8 |  | 26 | 37.03017 | 68.46496 | 90.17519
A2 | 16 |  |  | 0 |  |  |  | 75 | 5 | 7 | 3 |  | 27 | 30 | 14 | 9 |  | 27 | 34.7844 | 65.19416 | 87.93119
A3 | 16 |  |  | 0 |  |  |  | 74 | 5 | 7 | 3 |  | 28 | 32 | 15 | 9 |  | 28 | 32.74651 | 62.05112 | 85.54408
A4 | 16 |  |  | 0 |  |  |  | 73 | 5 | 7 | 3 |  | 29 | 34 | 16 | 10 |  | 29 | 30.89518 | 59.05055 | 83.05216
A5 | 16 |  |  | 0 |  |  |  | 72 | 5 | 7 | 3 |  | 30 | 37 | 17 | 10 |  | 30 | 29.211 | 56.20067 | 80.49131
A6 | 12 |  |  | 1 |  |  |  | 71 | 5 | 7 | 3 |  | 31 | 39 | 18 | 11 |  | 31 | 27.67649 | 53.50469 | 77.89381
A7 | 15 |  |  | 1 |  |  |  | 70 | 5 | 7 | 3 |  | 32 | 42 | 19 | 12 |  | 32 | 26.27598 | 50.96215 | 75.28783
A8 | 15 |  |  | 1 |  |  |  | 69 | 5 | 7 | 3 |  | 33 | 44 | 21 | 12 |  | 33 | 24.99553 | 48.56989 | 72.69718
A9 | 13 |  |  | 1 |  |  |  | 68 | 6 | 8 | 3 |  | 34 | 47 | 22 | 13 |  | 34 | 23.82273 | 46.32291 | 70.14146
A10 | 14 |  |  | 1 |  |  |  | 67 | 6 | 8 | 3 |  | 35 | 50 | 23 | 14 |  | 35 | 22.74656 | 44.21499 | 67.63638
AL1 | 12 |  |  |  | 1 |  |  | 66 | 6 | 8 | 3 |  | 36 | 52 | 24 | 14 |  | 36 | 21.75725 | 42.23915 | 65.19416
AL2 | 12 |  |  |  | 1 |  |  | 65 | 6 | 8 | 3 |  | 37 | 55 | 25 | 15 |  | 37 | 20.84617 | 40.38804 | 62.82398
AL3 | 13 |  |  |  | 1 |  |  | 64 | 6 | 8 | 3 |  | 38 | 58 | 27 | 16 |  | 38 | 20.00561 | 38.65418 | 60.53238
AL4 | 16 |  |  |  | 0 |  |  | 63 | 6 | 8 | 3 |  | 39 | 61 | 28 | 16 |  | 39 | 19.22876 | 37.03017 | 58.32375
AL5 | 12 |  |  |  | 1 |  |  | 62 | 6 | 9 | 3 |  | 40 | 64 | 29 | 17 |  | 40 | 18.50957 | 35.50879 | 56.20067
AL6 | 9 |  |  |  | 1 |  |  | 61 | 6 | 9 | 3 |  | 41 | 67 | 31 | 18 |  | 41 | 17.84264 | 34.0831 | 54.16423
AL7 | 14 |  |  |  | 1 |  |  | 60 | 7 | 9 | 3 |  | 42 | 71 | 32 | 19 |  | 42 | 17.22317 | 32.74651 | 52.21438
AL8 | 9 |  |  |  | 1 |  |  | 59 | 7 | 9 | 3 |  | 43 | 74 | 34 | 20 |  | 43 | 16.64687 | 31.4928 | 50.35016
AL9 | 13 |  |  |  | 1 |  |  | 58 | 7 | 10 | 3 |  | 44 | 77 | 35 | 21 |  | 44 | 16.10992 | 30.31611 | 48.56989
AL10 | 14 |  |  |  | 1 |  |  | 57 | 7 | 10 | 3 |  | 45 | 81 | 37 | 21 |  | 45 | 15.60889 | 29.211 | 46.87136
AH1 | 14 |  |  |  |  | 1 |  | 56 | 7 | 10 | 3 |  | 46 | 85 | 38 | 22 |  | 46 | 15.14071 | 28.17236 | 45.25199
AH2 | 12 |  |  |  |  | 1 |  | 55 | 8 | 11 | 3 |  | 47 | 88 | 40 | 23 |  | 47 | 14.70261 | 27.19548 | 43.70893
AH3 | 12 |  |  |  |  | 1 |  | 54 | 8 | 11 | 3 |  | 48 | 92 | 42 | 24 |  | 48 | 14.2921 | 26.27598 | 42.23915
AH4 | 12 |  |  |  |  | 1 |  | 53 | 8 | 11 | 3 |  | 49 | 96 | 43 | 25 |  | 49 | 13.90696 | 25.40981 | 40.83953
AH5 | 14 |  |  |  |  | 1 |  | 52 | 8 | 12 | 3 |  | 50 | 100 | 45 | 26 |  | 50 | 13.54516 | 24.59321 | 39.50692
AH6 | 12 |  |  |  |  | 1 |  | 51 | 8 | 12 | 3
AH7 | 11 |  |  |  |  | 1 |  | 50 | 9 | 13 | 3
AH8 | 12 |  |  |  |  | 1 |  | 49 | 9 | 13 | 3
AH9 | 12 |  |  |  |  | 1 |  | 48 | 9 | 13 | 3
P1 | 16 | 0 | [5 empty] | 47 | 10 | 14 | 3
P2 | 15 | 1 | [5 empty] | 46 | 10 | 14 | 4
P3 | 16 | 0 | [5 empty] | 45 | 10 | 15 | 4
P4 | 15 | 1 | [5 empty] | 44 | 11 | 16 | 4
P5 | 15 | 1 | [5 empty] | 43 | 11 | 16 | 4
P6 | 16 | 0 | [5 empty] | 42 | 12 | 17 | 4
P7 | 16 | 0 | [5 empty] | 41 | 12 | 18 | 4
P8 | 16 | 1 | [5 empty] | 40 | 13 | 19 | 4
P9 | 16 | 0 | [5 empty] | 39 | 13 | 20 | 4
P10 | 16 | 0 | [5 empty] | 38 | 14 | 20 | 4
[8 empty] | 37 | 15 | 22 | 4
[8 empty] | 36 | 15 | 23 | 5
[8 empty] | 35 | 16 | 24 | 5
[8 empty] | 34 | 17 | 25 | 5
[8 empty] | 33 | 18 | 27 | 5
[8 empty] | 32 | 19 | 28 | 5
[8 empty] | 31 | 20 | 30 | 5
[8 empty] | 30 | 21 | 32 | 6
[8 empty] | 29 | 23 | 34 | 6
[8 empty] | 28 | 24 | 36 | 6
[8 empty] | 27 | 26 | 39 | 7
[8 empty] | 26 | 28 | 42 | 7
[8 empty] | 25 | 30 | 45 | 7
[8 empty] | 24 | 33 | 49 | 8
[8 empty] | 23 | 35 | 53 | 8
[8 empty] | 22 | 39 | 58 | 9
[8 empty] | 21 | 42 | 64 | 10
[8 empty] | 20 | 46 | 70 | 11
[8 empty] | 19 | 51 | 77 | 12
[8 empty] | 18 | 57 | 86 | 13
[8 empty] | 17 | 63 | 96 | 14
[8 empty] | 16 | 71 | 109 | 16
[8 empty] | 15 | 81 | 123 | 18
[8 empty] | 14 | 93 | 141 | 20
[8 empty] | 13 | 108 | 164 | 23
[8 empty] | 12 | 126 | 192 | 27
[8 empty] | 11 | 150 | 228 | 32
[8 empty] | 10 | 181 | 276 | 38
[8 empty] | 9 | 223 |  | 46
[8 empty] | 8 | 282 |  | 58
[8 empty] | 7 |  |  | 76
[8 empty] | 6 |  |  | 103
[8 empty] | 5 |  |  | 147
[8 empty] | 4 |  |  | 229