## BSAB22mg (01) - Abs Spectra Gra
Wavelength | I1 | I1 dark | R1 | R1dark | XCorrect | I1c | R1c | I1c/R1c | Abs | Percent T
nm | uA | uA | uA | uA |  | uA | uA | uA/uA | OD | T*100
| Abs Detector Raw | Dark Offset for Abs Detector | Ref Detector Raw | Dark Offset for Ref Detector | Linear interp | Dark subtracted Abs Detector | Corrected Ref Detector | Corrected Intensity | #NAME? | % Transmittance
600 | 2.271567 | 0.0003223496 | 1.284781 | 0.0005911696 | 0.7302503 | 2.271244 | 0.9377803 | 2.421937 | -0.0007851082 | 100.1809
598 | 2.316571 |  | 1.310459 |  | 0.7310453 | 2.316249 | 0.957573 | 2.418874 | -0.0009521687 | 100.2195
596 | 2.363338 |  | 1.337496 |  | 0.732029 | 2.363015 | 0.9786534 | 2.414558 | -0.001016602 | 100.2344
594 | 2.413275 |  | 1.366433 |  | 0.7331631 | 2.412952 | 1.001385 | 2.409615 | -0.00100176 | 100.2309
592 | 2.464282 |  | 1.395948 |  | 0.7344253 | 2.463959 | 1.024785 | 2.404367 | -0.001097737 | 100.2531
590 | 2.512251 |  | 1.423934 |  | 0.7356177 | 2.511929 | 1.047036 | 2.399085 | -0.001040891 | 100.24
588 | 2.555105 |  | 1.448904 |  | 0.7366102 | 2.554783 | 1.066842 | 2.394716 | -0.001080319 | 100.2491
586 | 2.593476 |  | 1.471366 |  | 0.737476 | 2.593154 | 1.084661 | 2.390751 | -0.001099335 | 100.2535
584 | 2.626459 |  | 1.490929 |  | 0.7381807 | 2.626137 | 1.100139 | 2.387096 | -0.001044452 | 100.2408
582 | 2.656212 |  | 1.508774 |  | 0.738782 | 2.65589 | 1.114218 | 2.383635 | -0.001044286 | 100.2407
580 | 2.686102 |  | 1.526482 |  | 0.7395526 | 2.685779 | 1.128476 | 2.380005 | -0.001039885 | 100.2397
578 | 2.717077 |  | 1.544687 |  | 0.7404655 | 2.716755 | 1.14335 | 2.376137 | -0.001118131 | 100.2578
576 | 2.748996 |  | 1.563509 |  | 0.7415051 | 2.748674 | 1.158912 | 2.371772 | -0.001161797 | 100.2679
574 | 2.780946 |  | 1.582529 |  | 0.7427073 | 2.780623 | 1.174917 | 2.366655 | -0.001113069 | 100.2566
572 | 2.814815 |  | 1.602539 |  | 0.74396 | 2.814493 | 1.191785 | 2.361577 | -0.001164257 | 100.2684
570 | 2.848308 |  | 1.622256 |  | 0.7452317 | 2.847986 | 1.208516 | 2.356598 | -0.001160223 | 100.2675
568 | 2.879365 |  | 1.640666 |  | 0.7464062 | 2.879043 | 1.224162 | 2.351848 | -0.001164342 | 100.2685
566 | 2.909897 |  | 1.658774 |  | 0.74755 | 2.909575 | 1.239575 | 2.347236 | -0.00115651 | 100.2667
564 | 2.943766 |  | 1.678773 |  | 0.7486513 | 2.943444 | 1.256373 | 2.34281 | -0.001143798 | 100.2637
562 | 2.984811 |  | 1.702897 |  | 0.7498965 | 2.984489 | 1.276553 | 2.337928 | -0.001166532 | 100.269
560 | 3.027492 |  | 1.727768 |  | 0.7511792 | 3.027169 | 1.297419 | 2.333223 | -0.001147622 | 100.2646
558 | 3.07039 |  | 1.752736 |  | 0.7526938 | 3.070068 | 1.318829 | 2.327874 | -0.00119536 | 100.2756
556 | 3.117095 |  | 1.779913 |  | 0.7543941 | 3.116773 | 1.342309 | 2.321948 | -0.001200867 | 100.2769
554 | 3.165437 |  | 1.807943 |  | 0.7562048 | 3.165115 | 1.366728 | 2.315833 | -0.001195779 | 100.2757
552 | 3.214288 |  | 1.836369 |  | 0.7583002 | 3.213966 | 1.392071 | 2.308765 | -0.001209966 | 100.279
550 | 3.261923 |  | 1.863925 |  | 0.7603588 | 3.261601 | 1.416802 | 2.302087 | -0.001195597 | 100.2757
548 | 3.315 |  | 1.894579 |  | 0.7622604 | 3.314678 | 1.443712 | 2.295941 | -0.001229916 | 100.2836
546 | 3.371331 |  | 1.927021 |  | 0.764112 | 3.371008 | 1.472008 | 2.290075 | -0.001232382 | 100.2842
544 | 3.428089 |  | 1.959651 |  | 0.7658632 | 3.427767 | 1.500372 | 2.284612 | -0.001241834 | 100.2864
542 | 3.48452 |  | 1.992098 |  | 0.7677352 | 3.484198 | 1.52895 | 2.278817 | -0.00126222 | 100.2911
540 | 3.53668 |  | 2.022013 |  | 0.7695318 | 3.536358 | 1.555548 | 2.273383 | -0.001230067 | 100.2836
538 | 3.590022 |  | 2.052543 |  | 0.7716025 | 3.5897 | 1.583291 | 2.26724 | -0.001279751 | 100.2951
536 | 3.651983 |  | 2.08804 |  | 0.7737629 | 3.651661 | 1.61519 | 2.260824 | -0.001244692 | 100.287
534 | 3.719498 |  | 2.126575 |  | 0.776153 | 3.719175 | 1.650089 | 2.253925 | -0.001236227 | 100.2851
532 | 3.786754 |  | 2.164853 |  | 0.778625 | 3.786431 | 1.685148 | 2.246942 | -0.001251512 | 100.2886
530 | 3.856108 |  | 2.204305 |  | 0.7810999 | 3.855785 | 1.72132 | 2.240016 | -0.001224271 | 100.2823
528 | 3.924417 |  | 2.242932 |  | 0.7835627 | 3.924095 | 1.757015 | 2.233387 | -0.001281165 | 100.2954
526 | 3.994313 |  | 2.283271 |  | 0.786002 | 3.99399 | 1.794191 | 2.226067 | -0.001099216 | 100.2534
524 | 4.062074 |  | 2.321375 |  | 0.7885393 | 4.061751 | 1.83003 | 2.219501 | -0.001132945 | 100.2612
522 | 4.133582 |  | 2.361537 |  | 0.7911435 | 4.13326 | 1.867847 | 2.212847 | -0.001144031 | 100.2638
520 | 4.2068 |  | 2.402802 |  | 0.7939245 | 4.206478 | 1.907174 | 2.205608 | -0.001097314 | 100.253
518 | 4.283517 |  | 2.444739 |  | 0.7968565 | 4.283195 | 1.947635 | 2.199178 | -0.001269932 | 100.2928
516 | 4.362077 |  | 2.488548 |  | 0.7999464 | 4.361755 | 1.990232 | 2.191581 | -0.001260106 | 100.2906
514 | 4.442348 |  | 2.533069 |  | 0.8033406 | 4.442026 | 2.034442 | 2.183412 | -0.001284328 | 100.2962
512 | 4.522659 |  | 2.577411 |  | 0.8067381 | 4.522337 | 2.078818 | 2.175436 | -0.001262171 | 100.291
510 | 4.606824 |  | 2.623667 |  | 0.8102614 | 4.606502 | 2.125377 | 2.167381 | -0.001286758 | 100.2967
508 | 4.697359 |  | 2.673556 |  | 0.8135912 | 4.697036 | 2.174701 | 2.159854 | -0.001269058 | 100.2926
506 | 4.808268 |  | 2.734807 |  | 0.8169129 | 4.807946 | 2.233616 | 2.152539 | -0.001281975 | 100.2956
504 | 4.94016 |  | 2.807638 |  | 0.8200809 | 4.939838 | 2.302005 | 2.145885 | -0.001299944 | 100.2998
502 | 5.0657 |  | 2.876652 |  | 0.8234099 | 5.065378 | 2.368177 | 2.138936 | -0.001284691 | 100.2962
500 | 5.204614 |  | 2.952855 |  | 0.8267962 | 5.204292 | 2.440921 | 2.132102 | -0.001319766 | 100.3043
498 | 5.384572 |  | 3.052515 |  | 0.8301908 | 5.38425 | 2.533679 | 2.125071 | -0.001316387 | 100.3036
496 | 5.684592 |  | 3.219902 |  | 0.8335307 | 5.684269 | 2.683394 | 2.118313 | -0.001312287 | 100.3026
494 | 6.065999 |  | 3.431594 |  | 0.8361437 | 6.065677 | 2.868812 | 2.114352 | -0.001346885 | 100.3106
492 | 6.353318 |  | 3.588918 |  | 0.8385687 | 6.352996 | 3.009059 | 2.11129 | -0.001316367 | 100.3036
490 | 6.442763 |  | 3.63393 |  | 0.8413084 | 6.442441 | 3.056759 | 2.107605 | -0.001301179 | 100.3001
488 | 6.506581 |  | 3.66594 |  | 0.8444924 | 6.506259 | 3.09536 | 2.101939 | -0.001280901 | 100.2954
486 | 6.771092 |  | 3.811163 |  | 0.8489797 | 6.770769 | 3.235098 | 2.09291 | -0.001307512 | 100.3015
484 | 7.230348 |  | 4.063714 |  | 0.853481 | 7.230026 | 3.467798 | 2.084904 | -0.001312252 | 100.3026
482 | 7.600419 |  | 4.263396 |  | 0.8581419 | 7.600096 | 3.658091 | 2.077612 | -0.001333951 | 100.3076
480 | 7.738849 |  | 4.332835 |  | 0.8629888 | 7.738527 | 3.738678 | 2.069857 | -0.001309326 | 100.3019
478 | 7.862047 |  | 4.397065 |  | 0.8681144 | 7.861724 | 3.816642 | 2.059854 | -0.001256425 | 100.2897
476 | 8.392219 |  | 4.689596 |  | 0.8735803 | 8.391897 | 4.096223 | 2.048692 | -0.001295257 | 100.2987
474 | 9.259656 |  | 5.167907 |  | 0.8790397 | 9.259334 | 4.542276 | 2.038479 | -0.001298 | 100.2993
472 | 10.21223 |  | 5.687279 |  | 0.8847482 | 10.21191 | 5.031287 | 2.029681 | -0.00129591 | 100.2988
470 | 10.96559 |  | 6.091894 |  | 0.8906959 | 10.96526 | 5.425498 | 2.021061 | -0.001240277 | 100.286
468 | 11.36504 |  | 6.298409 |  | 0.896641 | 11.36472 | 5.646882 | 2.012566 | -0.00114847 | 100.2648
466 | 11.26746 |  | 6.233628 |  | 0.902508 | 11.26714 | 5.625366 | 2.002917 | -0.0009937211 | 100.2291
464 | 10.86289 |  | 6.004814 |  | 0.9077704 | 10.86257 | 5.450455 | 1.992965 | -0.0007869038 | 100.1814
462 | 10.38076 |  | 5.738914 |  | 0.9125981 | 10.38043 | 5.236783 | 1.982216 | -0.0006232466 | 100.1436
460 | 9.892171 |  | 5.474058 |  | 0.9171367 | 9.891849 | 5.019918 | 1.97052 | -0.0004409696 | 100.1016
458 | 9.343817 |  | 5.181676 |  | 0.9208566 | 9.343495 | 4.771036 | 1.958379 | -0.0002735571 | 100.063
456 | 8.784169 |  | 4.888875 |  | 0.9238346 | 8.783847 | 4.515965 | 1.945065 | -0.0001764812 | 100.0406
454 | 8.351669 |  | 4.67079 |  | 0.9258417 | 8.351347 | 4.323865 | 1.931454 | -0.00015498 | 100.0357
452 | 7.99982 |  | 4.496459 |  | 0.9271951 | 7.999498 | 4.168546 | 1.919014 | -0.0002874324 | 100.0662
450 | 7.591625 |  | 4.285605 |  | 0.9282879 | 7.591303 | 3.977726 | 1.908453 | -0.000420783 | 100.0969
448 | 7.03737 |  | 3.986934 |  | 0.9292276 | 7.037048 | 3.70422 | 1.899738 | -0.0005559184 | 100.1281
446 | 6.504352 |  | 3.696605 |  | 0.9305807 | 6.50403 | 3.439439 | 1.891015 | -0.0006623636 | 100.1526
444 | 6.166673 |  | 3.511782 |  | 0.9322623 | 6.166351 | 3.273351 | 1.883804 | -0.0007300689 | 100.1682
442 | 6.053248 |  | 3.448937 |  | 0.9345662 | 6.052926 | 3.222708 | 1.878211 | -0.00064588 | 100.1488
440 | 6.032095 |  | 3.434749 |  | 0.9375697 | 6.031773 | 3.219762 | 1.87336 | -0.0004230926 | 100.0975
438 | 6.053866 |  | 3.442836 |  | 0.9412149 | 6.053543 | 3.239892 | 1.86844 | -9.289097e-05 | 100.0214
436 | 6.084657 |  | 3.454817 |  | 0.9455424 | 6.084335 | 3.266117 | 1.862865 | 0.0002870264 | 99.93393
434 | 6.136769 |  | 3.478783 |  | 0.9504346 | 6.136447 | 3.305794 | 1.85627 | 0.0006293461 | 99.85519
432 | 6.216775 |  | 3.519725 |  | 0.9558865 | 6.216453 | 3.363892 | 1.847994 | 0.0009792359 | 99.77478
430 | 6.293192 |  | 3.561087 |  | 0.9618601 | 6.29287 | 3.424699 | 1.837496 | 0.001238469 | 99.71524
428 | 6.309312 |  | 3.572892 |  | 0.9682757 | 6.30899 | 3.458972 | 1.823949 | 0.00144847 | 99.66703
426 | 6.223461 |  | 3.532624 |  | 0.9749331 | 6.223138 | 3.443496 | 1.807215 | 0.001580316 | 99.63678
424 | 6.052119 |  | 3.449794 |  | 0.9814142 | 6.051796 | 3.385097 | 1.787777 | 0.00166673 | 99.61696
422 | 5.83445 |  | 3.345153 |  | 0.9871719 | 5.834128 | 3.301658 | 1.76703 | 0.001733368 | 99.60167
420 | 5.585699 |  | 3.223564 |  | 0.9918067 | 5.585376 | 3.196566 | 1.747305 | 0.001729496 | 99.60256
418 | 5.644907 |  | 3.28412 |  | 0.9951448 | 5.644585 | 3.267587 | 1.727447 | 0.002161271 | 99.50359
416 | 5.306167 |  | 3.108581 |  | 0.9978434 | 5.305844 | 3.101287 | 1.710852 | 0.002232835 | 99.48719
414 | 4.993645 |  | 2.946839 |  | 1 | 4.993322 | 2.946248 | 1.694807 | 0.002302103 | 99.47132
412 | 4.750999 |  | 2.822374 |  | 1.002297 | 4.750676 | 2.828263 | 1.679715 | 0.002415823 | 99.44528
410 | 4.561238 |  | 2.724689 |  | 1.004742 | 4.560916 | 2.737015 | 1.666383 | 0.00253549 | 99.41788
408 | 4.390896 |  | 2.635671 |  | 1.007785 | 4.390574 | 2.655593 | 1.653331 | 0.002726611 | 99.37414
406 | 4.258941 |  | 2.566291 |  | 1.011779 | 4.258619 | 2.59592 | 1.640504 | 0.002927356 | 99.32822
404 | 4.178865 |  | 2.52485 |  | 1.016541 | 4.178542 | 2.566013 | 1.628418 | 0.003137926 | 99.28007
402 | 4.154644 |  | 2.514572 |  | 1.022691 | 4.154322 | 2.571026 | 1.615822 | 0.00335877 | 99.2296
400 | 4.185798 |  | 2.535307 |  | 1.030095 | 4.185476 | 2.610998 | 1.603017 | 0.003592101 | 99.1763
398 | 4.240015 |  | 2.567629 |  | 1.039311 | 4.239692 | 2.667951 | 1.589119 | 0.003832331 | 99.12146
396 | 4.2751 |  | 2.58666 |  | 1.050407 | 4.274777 | 2.716423 | 1.573678 | 0.004076016 | 99.06585
394 | 4.278661 |  | 2.585038 |  | 1.063336 | 4.278339 | 2.748135 | 1.556815 | 0.004361114 | 99.00084
392 | 4.265484 |  | 2.572402 |  | 1.077809 | 4.265161 | 2.771922 | 1.538702 | 0.004592178 | 98.94818
390 | 4.257801 |  | 2.562519 |  | 1.093336 | 4.257478 | 2.801048 | 1.519959 | 0.004875715 | 98.8836
388 | 4.265208 |  | 2.561598 |  | 1.110124 | 4.264886 | 2.843035 | 1.500117 | 0.005090864 | 98.83463
386 | 4.284498 |  | 2.56772 |  | 1.127992 | 4.284176 | 2.895702 | 1.479495 | 0.005385064 | 98.7677
384 | 4.303646 |  | 2.574196 |  | 1.147004 | 4.303324 | 2.951934 | 1.457798 | 0.005667694 | 98.70344
382 | 4.316622 |  | 2.577725 |  | 1.166653 | 4.3163 | 3.006621 | 1.435598 | 0.005959113 | 98.63723
380 | 4.306692 |  | 2.568149 |  | 1.186936 | 4.306369 | 3.047527 | 1.41307 | 0.006286343 | 98.56294
378 | 4.277833 |  | 2.54807 |  | 1.207682 | 4.277511 | 3.076545 | 1.390362 | 0.006611635 | 98.48914
376 | 4.24166 |  | 2.524308 |  | 1.228918 | 4.241337 | 3.101442 | 1.367537 | 0.006961896 | 98.40974
374 | 4.203723 |  | 2.499856 |  | 1.249867 | 4.2034 | 3.123748 | 1.345627 | 0.007320644 | 98.32849
372 | 4.17558 |  | 2.481529 |  | 1.269534 | 4.175258 | 3.149636 | 1.325632 | 0.007721481 | 98.23778
370 | 4.157541 |  | 2.469456 |  | 1.286755 | 4.157218 | 3.176824 | 1.308608 | 0.008090247 | 98.1544
368 | 4.150144 |  | 2.463998 |  | 1.299089 | 4.149822 | 3.200184 | 1.296745 | 0.008546256 | 98.05139
366 | 4.164116 |  | 2.471668 |  | 1.305447 | 4.163794 | 3.225858 | 1.290755 | 0.009003797 | 97.94814
364 | 4.198778 |  | 2.491822 |  | 1.305457 | 4.198455 | 3.252194 | 1.290961 | 0.009474742 | 97.84199
362 | 4.251723 |  | 2.523182 |  | 1.299949 | 4.2514 | 3.279239 | 1.29646 | 0.009946422 | 97.73578
360 | 4.32244 |  | 2.565393 |  | 1.29114 | 4.322118 | 3.311517 | 1.305178 | 0.01043266 | 97.62641
358 | 4.401665 |  | 2.613124 |  | 1.279504 | 4.401342 | 3.342746 | 1.316685 | 0.01094967 | 97.51026
356 | 4.483788 |  | 2.662916 |  | 1.26591 | 4.483466 | 3.370264 | 1.330301 | 0.01147049 | 97.3934
354 | 4.560009 |  | 2.70962 |  | 1.251642 | 4.559687 | 3.390734 | 1.344749 | 0.01201193 | 97.27205
352 | 4.629027 |  | 2.752478 |  | 1.237098 | 4.628704 | 3.404354 | 1.359642 | 0.01260147 | 97.1401
350 | 4.689285 |  | 2.790264 |  | 1.223155 | 4.688962 | 3.412202 | 1.374175 | 0.01317874 | 97.01106
348 | 4.740903 |  | 2.823543 |  | 1.210181 | 4.740581 | 3.416282 | 1.387643 | 0.01382261 | 96.86734
346 | 4.785354 |  | 2.852635 |  | 1.198081 | 4.785031 | 3.416981 | 1.400368 | 0.01441036 | 96.73634
344 | 4.82195 |  | 2.877818 |  | 1.186871 | 4.821627 | 3.414896 | 1.41194 | 0.01506432 | 96.59078
342 | 4.843488 |  | 2.894515 |  | 1.176075 | 4.843165 | 3.40347 | 1.423008 | 0.01572145 | 96.44474
340 | 4.848279 |  | 2.902484 |  | 1.165753 | 4.847956 | 3.382889 | 1.433082 | 0.01640979 | 96.292
338 | 4.835288 |  | 2.901244 |  | 1.156571 | 4.834966 | 3.354812 | 1.441203 | 0.01714242 | 96.1297
336 | 4.802786 |  | 2.8905 |  | 1.148573 | 4.802464 | 3.319271 | 1.446843 | 0.01788664 | 95.96511
334 | 4.745821 |  | 2.867126 |  | 1.1415 | 4.745499 | 3.272149 | 1.45027 | 0.01866698 | 95.79283
332 | 4.665073 |  | 2.832273 |  | 1.134525 | 4.664751 | 3.212614 | 1.452011 | 0.01951661 | 95.60561
330 | 4.574547 |  | 2.792269 |  | 1.126541 | 4.574224 | 3.144941 | 1.454471 | 0.0203439 | 95.42367
328 | 4.476823 |  | 2.74927 |  | 1.117745 | 4.476501 | 3.072321 | 1.457042 | 0.02121495 | 95.23247
326 | 4.388823 |  | 2.711935 |  | 1.108195 | 4.388501 | 3.004699 | 1.460546 | 0.02210944 | 95.03653
324 | 4.306037 |  | 2.676657 |  | 1.098128 | 4.305715 | 2.938663 | 1.465195 | 0.02302964 | 94.83537
322 | 4.22994 |  | 2.644835 |  | 1.087706 | 4.229618 | 2.876159 | 1.470579 | 0.02407491 | 94.6074
320 | 4.166477 |  | 2.618902 |  | 1.077067 | 4.166154 | 2.820095 | 1.47731 | 0.02510791 | 94.38263
318 | 4.115583 |  | 2.60034 |  | 1.066546 | 4.115261 | 2.772751 | 1.48418 | 0.02624833 | 94.13512
316 | 4.079183 |  | 2.58979 |  | 1.056573 | 4.078861 | 2.735679 | 1.490987 | 0.02740073 | 93.88566
314 | 4.051057 |  | 2.584396 |  | 1.047287 | 4.050735 | 2.705986 | 1.496953 | 0.02863579 | 93.61905
312 | 4.012867 |  | 2.573377 |  | 1.038558 | 4.012545 | 2.671987 | 1.501708 | 0.02999504 | 93.3265
310 | 3.96738 |  | 2.558033 |  | 1.030231 | 3.967058 | 2.634755 | 1.505665 | 0.03139658 | 93.0258
308 | 3.901978 |  | 2.531883 |  | 1.023131 | 3.901655 | 2.589843 | 1.506522 | 0.03295588 | 92.6924
306 | 3.825803 |  | 2.499718 |  | 1.01717 | 3.825481 | 2.542038 | 1.504887 | 0.03459407 | 92.34341
304 | 3.734534 |  | 2.458412 |  | 1.012331 | 3.734212 | 2.488129 | 1.500811 | 0.03633956 | 91.97302
302 | 3.618129 |  | 2.402708 |  | 1.008743 | 3.617807 | 2.423119 | 1.493038 | 0.038274 | 91.56426
300 | 3.484432 |  | 2.335865 |  | 1.005796 | 3.484109 | 2.34881 | 1.483351 | 0.04040086 | 91.11694
298 | 3.331238 |  | 2.256096 |  | 1.005013 | 3.330916 | 2.266811 | 1.469428 | 0.04263636 | 90.64913
296 | 3.154299 |  | 2.161416 |  | 1.006553 | 3.153977 | 2.174985 | 1.450114 | 0.04516782 | 90.12228
294 | 2.970054 |  | 2.060578 |  | 1.009899 | 2.969732 | 2.080378 | 1.427496 | 0.04775646 | 89.5867
292 | 2.778951 |  | 1.954421 |  | 1.014272 | 2.778629 | 1.981714 | 1.402134 | 0.05053165 | 89.01606
290 | 2.569127 |  | 1.835939 |  | 1.017558 | 2.568805 | 1.867572 | 1.375478 | 0.05354686 | 88.40018
288 | 2.364794 |  | 1.720166 |  | 1.018607 | 2.364472 | 1.751571 | 1.349915 | 0.05669961 | 87.76076
286 | 2.168573 |  | 1.609396 |  | 1.016889 | 2.16825 | 1.635976 | 1.325356 | 0.05985447 | 87.12555
284 | 1.973459 |  | 1.499505 |  | 1.012138 | 1.973136 | 1.517108 | 1.300591 | 0.06324099 | 86.44881
282 | 1.796833 |  | 1.399562 |  | 1.004787 | 1.796511 | 1.405667 | 1.278048 | 0.06652679 | 85.79722
280 | 1.631677 |  | 1.305079 |  | 0.9953599 | 1.631355 | 1.298435 | 1.256401 | 0.06986922 | 85.13944
278 | 1.481458 |  | 1.219041 |  | 0.9813306 | 1.481135 | 1.195702 | 1.238716 | 0.07318883 | 84.49114
276 | 1.344751 |  | 1.140855 |  | 0.962831 | 1.344429 | 1.097882 | 1.224566 | 0.0766961 | 83.81156
274 | 1.234359 |  | 1.078169 |  | 0.9420819 | 1.234036 | 1.015166 | 1.2156 | 0.08001566 | 83.17338
272 | 1.139394 |  | 1.024705 |  | 0.9180451 | 1.139071 | 0.940183 | 1.211542 | 0.08331147 | 82.54457
270 | 1.060701 |  | 0.979666 |  | 0.8935263 | 1.060379 | 0.8748291 | 1.212098 | 0.08601046 | 82.03318
268 | 0.9883914 |  | 0.9385184 |  | 0.8663127 | 0.988069 | 0.8125383 | 1.216028 | 0.08938948 | 81.3974
266 | 0.9239817 |  | 0.9003681 |  | 0.8377861 | 0.9236594 | 0.7538206 | 1.225304 | 0.09269634 | 80.77996
264 | 0.8604115 |  | 0.8599238 |  | 0.8098972 | 0.8600891 | 0.6959711 | 1.235811 | 0.09656003 | 80.0645
262 | 0.7951935 |  | 0.8147224 |  | 0.7837396 | 0.7948712 | 0.6380669 | 1.245749 | 0.09969246 | 79.48909
260 | 0.7279362 |  | 0.764794 |  | 0.7613793 | 0.7276138 | 0.5818482 | 1.250522 | 0.1027229 | 78.93637
258 | 0.6566593 |  | 0.7081638 |  | 0.7425157 | 0.6563369 | 0.5253839 | 1.249252 | 0.1058138 | 78.37656
256 | 0.5889166 |  | 0.651486 |  | 0.7264379 | 0.5885943 | 0.4728347 | 1.24482 | 0.1086213 | 77.87153
254 | 0.5230099 |  | 0.5938462 |  | 0.7125399 | 0.5226876 | 0.4227179 | 1.236493 | 0.1116212 | 77.33548
252 | 0.4606972 |  | 0.5370821 |  | 0.7004617 | 0.4603748 | 0.3757914 | 1.225081 | 0.1143884 | 76.84428
250 | 0.4018509 |  | 0.4816458 |  | 0.6897507 | 0.4015286 | 0.3318078 | 1.210124 | 0.117601 | 76.27795
248 | 0.348318 |  | 0.4296205 |  | 0.6809155 | 0.3479957 | 0.2921327 | 1.191224 | 0.1207934 | 75.7193
246 | 0.3022651 |  | 0.3834507 |  | 0.6735614 | 0.3019428 | 0.2578794 | 1.170868 | 0.1244838 | 75.0786
244 | 0.2609939 |  | 0.340651 |  | 0.6669606 | 0.2606715 | 0.2268065 | 1.149312 | 0.1281133 | 74.45376
242 | 0.2242136 |  | 0.301104 |  | 0.6608194 | 0.2238912 | 0.1985847 | 1.127434 | 0.1327108 | 73.66976
240 | 0.1918293 |  | 0.2647356 |  | 0.6540348 | 0.191507 | 0.1727596 | 1.108517 | 0.1372705 | 72.90033