## BSAB08mg (01) - Abs Spectra Gra
Wavelength | I1 | I1 dark | R1 | R1dark | XCorrect | I1c | R1c | I1c/R1c | Abs | Percent T
nm | uA | uA | uA | uA |  | uA | uA | uA/uA | OD | T*100
| Abs Detector Raw | Dark Offset for Abs Detector | Ref Detector Raw | Dark Offset for Ref Detector | Linear interp | Dark subtracted Abs Detector | Corrected Ref Detector | Corrected Intensity | #NAME? | % Transmittance
600 | 2.269116 | 0.0003224899 | 1.284132 | 0.0005905785 | 0.7302503 | 2.268794 | 0.9373065 | 2.420546 | -0.0005357133 | 100.1234
598 | 2.312927 |  | 1.309584 |  | 0.7310453 | 2.312605 | 0.9569332 | 2.416683 | -0.0005586118 | 100.1287
596 | 2.358978 |  | 1.336442 |  | 0.732029 | 2.358655 | 0.9778816 | 2.412005 | -0.0005571896 | 100.1284
594 | 2.409364 |  | 1.365686 |  | 0.7331631 | 2.409042 | 1.000837 | 2.407027 | -0.0005349471 | 100.1233
592 | 2.459194 |  | 1.394493 |  | 0.7344253 | 2.458872 | 1.023717 | 2.401905 | -0.0006528224 | 100.1504
590 | 2.505723 |  | 1.421599 |  | 0.7356177 | 2.5054 | 1.045319 | 2.396781 | -0.0006236825 | 100.1437
588 | 2.548785 |  | 1.446927 |  | 0.7366102 | 2.548463 | 1.065386 | 2.392055 | -0.000597621 | 100.1377
586 | 2.586992 |  | 1.469351 |  | 0.737476 | 2.586669 | 1.083176 | 2.388043 | -0.0006071301 | 100.1399
584 | 2.619182 |  | 1.488381 |  | 0.7381807 | 2.61886 | 1.098258 | 2.384557 | -0.0005822921 | 100.1342
582 | 2.649154 |  | 1.506166 |  | 0.738782 | 2.648832 | 1.112292 | 2.381418 | -0.000640188 | 100.1475
580 | 2.677909 |  | 1.523292 |  | 0.7395526 | 2.677586 | 1.126117 | 2.377715 | -0.0006218203 | 100.1433
578 | 2.709256 |  | 1.541876 |  | 0.7404655 | 2.708934 | 1.141269 | 2.373616 | -0.0006572544 | 100.1515
576 | 2.741155 |  | 1.560803 |  | 0.7415051 | 2.740832 | 1.156905 | 2.369107 | -0.0006736234 | 100.1552
574 | 2.772159 |  | 1.579292 |  | 0.7427073 | 2.771837 | 1.172513 | 2.364014 | -0.0006280471 | 100.1447
572 | 2.805534 |  | 1.599123 |  | 0.74396 | 2.805212 | 1.189244 | 2.358819 | -0.0006567282 | 100.1513
570 | 2.838681 |  | 1.618836 |  | 0.7452317 | 2.838359 | 1.205968 | 2.353594 | -0.0006063311 | 100.1397
568 | 2.869278 |  | 1.636979 |  | 0.7464062 | 2.868956 | 1.22141 | 2.348888 | -0.0006173457 | 100.1423
566 | 2.900812 |  | 1.655642 |  | 0.74755 | 2.900489 | 1.237234 | 2.344334 | -0.0006192287 | 100.1427
564 | 2.934506 |  | 1.675525 |  | 0.7486513 | 2.934183 | 1.253941 | 2.339968 | -0.0006166607 | 100.1421
562 | 2.975146 |  | 1.699401 |  | 0.7498965 | 2.974823 | 1.273932 | 2.33515 | -0.0006503142 | 100.1499
560 | 3.017449 |  | 1.72415 |  | 0.7511792 | 3.017127 | 1.294702 | 2.330363 | -0.0006149883 | 100.1417
558 | 3.058775 |  | 1.748349 |  | 0.7526938 | 3.058453 | 1.315527 | 2.324887 | -0.0006377227 | 100.1469
556 | 3.106428 |  | 1.77636 |  | 0.7543941 | 3.106105 | 1.33963 | 2.318629 | -0.0005796665 | 100.1336
554 | 3.153938 |  | 1.804014 |  | 0.7562048 | 3.153615 | 1.363757 | 2.312446 | -0.0005601008 | 100.1291
552 | 3.202863 |  | 1.832418 |  | 0.7583002 | 3.202541 | 1.389075 | 2.30552 | -0.0005990776 | 100.138
550 | 3.251881 |  | 1.86091 |  | 0.7603588 | 3.251558 | 1.41451 | 2.298716 | -0.0005592855 | 100.1289
548 | 3.303982 |  | 1.891271 |  | 0.7622604 | 3.30366 | 1.441191 | 2.292312 | -0.000543004 | 100.1251
546 | 3.36056 |  | 1.92377 |  | 0.764112 | 3.360238 | 1.469524 | 2.286616 | -0.0005759046 | 100.1327
544 | 3.416136 |  | 1.955693 |  | 0.7658632 | 3.415814 | 1.497341 | 2.281253 | -0.0006028128 | 100.1389
542 | 3.471382 |  | 1.987468 |  | 0.7677352 | 3.47106 | 1.525395 | 2.275515 | -0.0006323851 | 100.1457
540 | 3.524715 |  | 2.018141 |  | 0.7695318 | 3.524392 | 1.55257 | 2.270038 | -0.0005905656 | 100.1361
538 | 3.577562 |  | 2.048602 |  | 0.7716025 | 3.577239 | 1.580251 | 2.263716 | -0.0006042869 | 100.1392
536 | 3.639375 |  | 2.084184 |  | 0.7737629 | 3.639052 | 1.612208 | 2.257186 | -0.0005452942 | 100.1256
534 | 3.706018 |  | 2.122312 |  | 0.776153 | 3.705695 | 1.64678 | 2.250267 | -0.0005308783 | 100.1223
532 | 3.77157 |  | 2.159742 |  | 0.778625 | 3.771247 | 1.681169 | 2.243229 | -0.0005331344 | 100.1228
530 | 3.840823 |  | 2.199398 |  | 0.7810999 | 3.840501 | 1.717488 | 2.236114 | -0.000467157 | 100.1076
528 | 3.909146 |  | 2.238292 |  | 0.7835627 | 3.908824 | 1.753379 | 2.229309 | -0.0004873192 | 100.1123
526 | 3.979387 |  | 2.277914 |  | 0.786002 | 3.979065 | 1.789981 | 2.222965 | -0.0004934936 | 100.1137
524 | 4.047329 |  | 2.316224 |  | 0.7885393 | 4.047006 | 1.825968 | 2.216362 | -0.0005183764 | 100.1194
522 | 4.118702 |  | 2.356532 |  | 0.7911435 | 4.11838 | 1.863887 | 2.209564 | -0.000499397 | 100.1151
520 | 4.190543 |  | 2.396852 |  | 0.7939245 | 4.19022 | 1.90245 | 2.202539 | -0.0004925635 | 100.1135
518 | 4.267903 |  | 2.440302 |  | 0.7968565 | 4.267581 | 1.9441 | 2.195145 | -0.0004728133 | 100.1089
516 | 4.344231 |  | 2.482908 |  | 0.7999464 | 4.343908 | 1.98572 | 2.187573 | -0.0004651862 | 100.1072
514 | 4.427059 |  | 2.529039 |  | 0.8033406 | 4.426736 | 2.031205 | 2.179364 | -0.0004784007 | 100.1102
512 | 4.504201 |  | 2.571851 |  | 0.8067381 | 4.503879 | 2.074334 | 2.171241 | -0.000423853 | 100.0976
510 | 4.58839 |  | 2.618272 |  | 0.8102614 | 4.588068 | 2.121006 | 2.163156 | -0.0004393414 | 100.1012
508 | 4.679851 |  | 2.668889 |  | 0.8135912 | 4.679529 | 2.170904 | 2.155567 | -0.0004061794 | 100.0936
506 | 4.789622 |  | 2.729746 |  | 0.8169129 | 4.7893 | 2.229482 | 2.148167 | -0.0003990606 | 100.0919
504 | 4.916513 |  | 2.799864 |  | 0.8200809 | 4.91619 | 2.29563 | 2.141543 | -0.0004203154 | 100.0968
502 | 5.037109 |  | 2.866372 |  | 0.8234099 | 5.036786 | 2.359712 | 2.134491 | -0.000381376 | 100.0879
500 | 5.177957 |  | 2.944215 |  | 0.8267962 | 5.177635 | 2.433777 | 2.127407 | -0.000362423 | 100.0835
498 | 5.354816 |  | 3.043333 |  | 0.8301908 | 5.354494 | 2.526057 | 2.119704 | -0.0002181194 | 100.0502
496 | 5.650518 |  | 3.209127 |  | 0.8335307 | 5.650195 | 2.674414 | 2.112686 | -0.0001570419 | 100.0362
494 | 6.034348 |  | 3.421391 |  | 0.8361437 | 6.034025 | 2.860281 | 2.109592 | -0.000368048 | 100.0848
492 | 6.32208 |  | 3.579369 |  | 0.8385687 | 6.321757 | 3.001052 | 2.106514 | -0.0003327455 | 100.0766
490 | 6.409546 |  | 3.623553 |  | 0.8413084 | 6.409223 | 3.048029 | 2.102744 | -0.0002982202 | 100.0687
488 | 6.470066 |  | 3.653757 |  | 0.8444924 | 6.469743 | 3.085072 | 2.097113 | -0.0002824832 | 100.0651
486 | 6.735077 |  | 3.799552 |  | 0.8489797 | 6.734755 | 3.225241 | 2.08814 | -0.0003165529 | 100.0729
484 | 7.194799 |  | 4.053225 |  | 0.853481 | 7.194477 | 3.458847 | 2.080022 | -0.0002941124 | 100.0677
482 | 7.566799 |  | 4.254889 |  | 0.8581419 | 7.566476 | 3.650792 | 2.072558 | -0.0002760056 | 100.0636
480 | 7.703804 |  | 4.323849 |  | 0.8629888 | 7.703481 | 3.730924 | 2.064765 | -0.0002397341 | 100.0552
478 | 7.825981 |  | 4.387923 |  | 0.8681144 | 7.825659 | 3.808706 | 2.054676 | -0.0001634352 | 100.0376
476 | 8.353117 |  | 4.679658 |  | 0.8735803 | 8.352794 | 4.087541 | 2.043476 | -0.0001883032 | 100.0434
474 | 9.213233 |  | 5.15634 |  | 0.8790397 | 9.21291 | 4.532109 | 2.032809 | -8.827905e-05 | 100.0203
472 | 10.16611 |  | 5.678432 |  | 0.8847482 | 10.16579 | 5.02346 | 2.023663 | -6.468831e-06 | 100.0015
470 | 10.92017 |  | 6.084208 |  | 0.8906959 | 10.91984 | 5.418653 | 2.015232 | 1.409395e-05 | 99.99675
468 | 11.3129 |  | 6.287702 |  | 0.896641 | 11.31258 | 5.637282 | 2.006744 | 0.0001096476 | 99.97476
466 | 11.21866 |  | 6.224476 |  | 0.902508 | 11.21834 | 5.617107 | 1.997173 | 0.0002534599 | 99.94166
464 | 10.81558 |  | 5.995426 |  | 0.9077704 | 10.81526 | 5.441934 | 1.987392 | 0.0004292944 | 99.9012
462 | 10.33344 |  | 5.728378 |  | 0.9125981 | 10.33312 | 5.227168 | 1.97681 | 0.0005626855 | 99.87052
460 | 9.849002 |  | 5.465356 |  | 0.9171367 | 9.84868 | 5.011937 | 1.965045 | 0.0007674686 | 99.82344
458 | 9.30277 |  | 5.173243 |  | 0.9208566 | 9.302447 | 4.763271 | 1.952953 | 0.0009312311 | 99.78581
456 | 8.7452 |  | 4.880698 |  | 0.9238346 | 8.744878 | 4.508412 | 1.93968 | 0.001027518 | 99.76368
454 | 8.311973 |  | 4.661531 |  | 0.9258417 | 8.31165 | 4.315293 | 1.926092 | 0.001052439 | 99.75796
452 | 7.96208 |  | 4.48819 |  | 0.9271951 | 7.961758 | 4.16088 | 1.913479 | 0.0009669312 | 99.7776
450 | 7.55486 |  | 4.277669 |  | 0.9282879 | 7.554538 | 3.97036 | 1.902733 | 0.0008826598 | 99.79697
448 | 7.003714 |  | 3.980186 |  | 0.9292276 | 7.003392 | 3.69795 | 1.893858 | 0.0007904705 | 99.81815
446 | 6.470487 |  | 3.689333 |  | 0.9305807 | 6.470164 | 3.432672 | 1.884877 | 0.0007495732 | 99.82755
444 | 6.13602 |  | 3.505644 |  | 0.9322623 | 6.135697 | 3.267629 | 1.877722 | 0.0006743798 | 99.84484
442 | 6.020751 |  | 3.441538 |  | 0.9345662 | 6.020429 | 3.215793 | 1.872144 | 0.0007593174 | 99.82531
440 | 6.000378 |  | 3.427877 |  | 0.9375697 | 6.000055 | 3.21332 | 1.867245 | 0.0009967871 | 99.77074
438 | 6.022744 |  | 3.435962 |  | 0.9412149 | 6.022422 | 3.233422 | 1.862553 | 0.001277504 | 99.70628
436 | 6.054928 |  | 3.448466 |  | 0.9455424 | 6.054606 | 3.260112 | 1.857177 | 0.001615061 | 99.62881
434 | 6.10719 |  | 3.472274 |  | 0.9504346 | 6.106868 | 3.299608 | 1.850786 | 0.001914351 | 99.56017
432 | 6.188187 |  | 3.513649 |  | 0.9558865 | 6.187865 | 3.358085 | 1.842676 | 0.002230731 | 99.48767
430 | 6.266449 |  | 3.556104 |  | 0.9618601 | 6.266127 | 3.419907 | 1.832251 | 0.002479855 | 99.43062
428 | 6.281246 |  | 3.56717 |  | 0.9682757 | 6.280924 | 3.453432 | 1.818748 | 0.00268864 | 99.38283
426 | 6.200581 |  | 3.530059 |  | 0.9749331 | 6.200258 | 3.440996 | 1.801879 | 0.002864521 | 99.34259
424 | 6.029475 |  | 3.447273 |  | 0.9814142 | 6.029152 | 3.382623 | 1.782389 | 0.002977375 | 99.31678
422 | 5.809347 |  | 3.340805 |  | 0.9871719 | 5.809025 | 3.297366 | 1.761717 | 0.003041134 | 99.3022
420 | 5.561435 |  | 3.219689 |  | 0.9918067 | 5.561112 | 3.192724 | 1.741808 | 0.003097937 | 99.28921
418 | 5.617484 |  | 3.278056 |  | 0.9951448 | 5.617162 | 3.261553 | 1.722236 | 0.003473572 | 99.20337
416 | 5.280376 |  | 3.103176 |  | 0.9978434 | 5.280053 | 3.095894 | 1.705502 | 0.003593207 | 99.17605
414 | 4.971983 |  | 2.943337 |  | 1 | 4.971661 | 2.942746 | 1.689463 | 0.003673673 | 99.15767
412 | 4.729737 |  | 2.818599 |  | 1.002297 | 4.729415 | 2.82448 | 1.674437 | 0.0037826 | 99.13281
410 | 4.537737 |  | 2.719292 |  | 1.004742 | 4.537414 | 2.731593 | 1.661087 | 0.00391785 | 99.10194
408 | 4.368965 |  | 2.630833 |  | 1.007785 | 4.368643 | 2.650719 | 1.648097 | 0.00410347 | 99.05959
406 | 4.236927 |  | 2.561233 |  | 1.011779 | 4.236605 | 2.590803 | 1.635248 | 0.004321186 | 99.00994
404 | 4.156068 |  | 2.519121 |  | 1.016541 | 4.155745 | 2.56019 | 1.623217 | 0.004527234 | 98.96298
402 | 4.130777 |  | 2.50804 |  | 1.022691 | 4.130455 | 2.564347 | 1.610724 | 0.004731317 | 98.91649
400 | 4.162843 |  | 2.529336 |  | 1.030095 | 4.162521 | 2.604848 | 1.59799 | 0.004956266 | 98.86526
398 | 4.217593 |  | 2.562124 |  | 1.039311 | 4.21727 | 2.662231 | 1.584112 | 0.005202943 | 98.80913
396 | 4.251586 |  | 2.580506 |  | 1.050407 | 4.251264 | 2.70996 | 1.568755 | 0.005436815 | 98.75593
394 | 4.256483 |  | 2.579598 |  | 1.063336 | 4.256161 | 2.742351 | 1.552012 | 0.005703237 | 98.69537
392 | 4.244166 |  | 2.567516 |  | 1.077809 | 4.243844 | 2.766655 | 1.533926 | 0.005942354 | 98.64104
390 | 4.237637 |  | 2.558327 |  | 1.093336 | 4.237315 | 2.796466 | 1.515239 | 0.006226417 | 98.57654
388 | 4.244045 |  | 2.55694 |  | 1.110124 | 4.243723 | 2.837864 | 1.495393 | 0.00646074 | 98.52337
386 | 4.260463 |  | 2.561375 |  | 1.127992 | 4.26014 | 2.888545 | 1.47484 | 0.006753662 | 98.45694
384 | 4.278736 |  | 2.567456 |  | 1.147004 | 4.278413 | 2.944205 | 1.453164 | 0.007050301 | 98.38971
382 | 4.291939 |  | 2.571138 |  | 1.166653 | 4.291617 | 2.998937 | 1.431046 | 0.007338432 | 98.32446
380 | 4.283794 |  | 2.562446 |  | 1.186936 | 4.283471 | 3.040759 | 1.408685 | 0.00763609 | 98.25709
378 | 4.256753 |  | 2.543304 |  | 1.207682 | 4.256431 | 3.07079 | 1.386103 | 0.007944026 | 98.18745
376 | 4.220971 |  | 2.519669 |  | 1.228918 | 4.220649 | 3.095741 | 1.363373 | 0.008286527 | 98.11004
374 | 4.183235 |  | 2.495278 |  | 1.249867 | 4.182913 | 3.118028 | 1.341525 | 0.008646476 | 98.02876
372 | 4.153432 |  | 2.476027 |  | 1.269534 | 4.153109 | 3.142651 | 1.321531 | 0.009067193 | 97.93385
370 | 4.136752 |  | 2.464814 |  | 1.286755 | 4.136429 | 3.170852 | 1.304517 | 0.009450304 | 97.84749
368 | 4.129108 |  | 2.459264 |  | 1.299089 | 4.128786 | 3.194035 | 1.292655 | 0.009918022 | 97.74217
366 | 4.141311 |  | 2.465646 |  | 1.305447 | 4.140989 | 3.217998 | 1.286821 | 0.01032943 | 97.64962
364 | 4.173105 |  | 2.48403 |  | 1.305457 | 4.172783 | 3.242022 | 1.287093 | 0.01077803 | 97.54881
362 | 4.228152 |  | 2.516599 |  | 1.299949 | 4.227829 | 3.270682 | 1.292645 | 0.01122629 | 97.44817
360 | 4.294997 |  | 2.556609 |  | 1.29114 | 4.294674 | 3.300177 | 1.301347 | 0.01170931 | 97.33985
358 | 4.374753 |  | 2.604615 |  | 1.279504 | 4.37443 | 3.33186 | 1.312909 | 0.01219671 | 97.23067
356 | 4.452353 |  | 2.651708 |  | 1.26591 | 4.452031 | 3.356076 | 1.326558 | 0.01269406 | 97.11939
354 | 4.529627 |  | 2.699226 |  | 1.251642 | 4.529305 | 3.377724 | 1.340934 | 0.01324586 | 96.99607
352 | 4.602579 |  | 2.744394 |  | 1.237098 | 4.602256 | 3.394355 | 1.355856 | 0.01381264 | 96.86957
350 | 4.662381 |  | 2.781854 |  | 1.223155 | 4.662058 | 3.401916 | 1.370421 | 0.01436666 | 96.74607
348 | 4.714694 |  | 2.815429 |  | 1.210181 | 4.714371 | 3.406463 | 1.383949 | 0.01498036 | 96.60946
346 | 4.759062 |  | 2.844632 |  | 1.198081 | 4.75874 | 3.407393 | 1.396593 | 0.01558282 | 96.47553
344 | 4.791113 |  | 2.866907 |  | 1.186871 | 4.790791 | 3.401947 | 1.40825 | 0.01620078 | 96.33835
342 | 4.810791 |  | 2.882494 |  | 1.176075 | 4.810468 | 3.389333 | 1.419296 | 0.01685574 | 96.19318
340 | 4.818763 |  | 2.892331 |  | 1.165753 | 4.818441 | 3.371054 | 1.429357 | 0.01753994 | 96.04175
338 | 4.804295 |  | 2.890052 |  | 1.156571 | 4.803972 | 3.341868 | 1.437511 | 0.0182565 | 95.88342
336 | 4.767326 |  | 2.87669 |  | 1.148573 | 4.767004 | 3.30341 | 1.443055 | 0.01902509 | 95.71388
334 | 4.71217 |  | 2.854529 |  | 1.1415 | 4.711848 | 3.25777 | 1.446341 | 0.01984501 | 95.53335
332 | 4.632002 |  | 2.819771 |  | 1.134525 | 4.631679 | 3.19843 | 1.44811 | 0.02068499 | 95.34875
330 | 4.544813 |  | 2.781791 |  | 1.126541 | 4.544491 | 3.133137 | 1.45046 | 0.0215431 | 95.16054
328 | 4.449274 |  | 2.739977 |  | 1.117745 | 4.448951 | 3.061935 | 1.452987 | 0.0224253 | 94.96743
326 | 4.359135 |  | 2.700953 |  | 1.108195 | 4.358813 | 2.99253 | 1.456565 | 0.0232948 | 94.77749
324 | 4.279734 |  | 2.667724 |  | 1.098128 | 4.279411 | 2.928854 | 1.461121 | 0.02423882 | 94.5717
322 | 4.203504 |  | 2.635604 |  | 1.087706 | 4.203181 | 2.866119 | 1.466506 | 0.02527921 | 94.34541
320 | 4.138575 |  | 2.608666 |  | 1.077067 | 4.138253 | 2.809071 | 1.473175 | 0.02632531 | 94.11843
318 | 4.088662 |  | 2.590629 |  | 1.066546 | 4.08834 | 2.762394 | 1.479999 | 0.0274734 | 93.86995
316 | 4.052507 |  | 2.580325 |  | 1.056573 | 4.052184 | 2.725679 | 1.48667 | 0.02866006 | 93.61381
314 | 4.023389 |  | 2.57441 |  | 1.047287 | 4.023067 | 2.695529 | 1.492496 | 0.02993078 | 93.34031
312 | 3.986147 |  | 2.564042 |  | 1.038558 | 3.985824 | 2.662293 | 1.49714 | 0.03131831 | 93.04257
310 | 3.938417 |  | 2.547264 |  | 1.030231 | 3.938094 | 2.623662 | 1.500992 | 0.03274658 | 92.73708
308 | 3.874512 |  | 2.522286 |  | 1.023131 | 3.87419 | 2.580026 | 1.501609 | 0.03437443 | 92.39013
306 | 3.797833 |  | 2.489564 |  | 1.01717 | 3.797511 | 2.53171 | 1.499979 | 0.03601294 | 92.04221
304 | 3.711189 |  | 2.45109 |  | 1.012331 | 3.710867 | 2.480717 | 1.495885 | 0.03776756 | 91.6711
302 | 3.59516 |  | 2.395423 |  | 1.008743 | 3.594838 | 2.41577 | 1.488071 | 0.0397211 | 91.25967
300 | 3.461791 |  | 2.32821 |  | 1.005796 | 3.461468 | 2.341111 | 1.478558 | 0.04180642 | 90.82253
298 | 3.311065 |  | 2.249646 |  | 1.005013 | 3.310743 | 2.260329 | 1.464717 | 0.04403101 | 90.3585
296 | 3.135296 |  | 2.155198 |  | 1.006553 | 3.134973 | 2.168727 | 1.445536 | 0.04654113 | 89.83775
294 | 2.952828 |  | 2.055075 |  | 1.009899 | 2.952505 | 2.07482 | 1.423017 | 0.04912121 | 89.30562
292 | 2.761056 |  | 1.947799 |  | 1.014272 | 2.760734 | 1.974998 | 1.397841 | 0.05186344 | 88.7435
290 | 2.553814 |  | 1.830385 |  | 1.017558 | 2.553492 | 1.861921 | 1.371428 | 0.05482747 | 88.1399
288 | 2.349901 |  | 1.714392 |  | 1.018607 | 2.349579 | 1.745689 | 1.345932 | 0.05798298 | 87.50181
286 | 2.154202 |  | 1.603369 |  | 1.016889 | 2.15388 | 1.629848 | 1.321522 | 0.06111252 | 86.87353
284 | 1.959919 |  | 1.493494 |  | 1.012138 | 1.959597 | 1.511025 | 1.296866 | 0.06448658 | 86.20122
282 | 1.785871 |  | 1.394859 |  | 1.004787 | 1.785549 | 1.400943 | 1.274534 | 0.06772279 | 85.56127
280 | 1.622452 |  | 1.301166 |  | 0.9953599 | 1.62213 | 1.294541 | 1.253054 | 0.07102771 | 84.91263
278 | 1.472839 |  | 1.215232 |  | 0.9813306 | 1.472517 | 1.191965 | 1.235369 | 0.07436368 | 84.26288
276 | 1.33682 |  | 1.137131 |  | 0.962831 | 1.336497 | 1.094296 | 1.221331 | 0.07784503 | 83.59012
274 | 1.227548 |  | 1.075144 |  | 0.9420819 | 1.227226 | 1.012317 | 1.212294 | 0.08119871 | 82.94712
272 | 1.133091 |  | 1.021836 |  | 0.9180451 | 1.132769 | 0.9375494 | 1.208223 | 0.08450278 | 82.31846
270 | 1.054471 |  | 0.976546 |  | 0.8935263 | 1.054149 | 0.8720418 | 1.208828 | 0.0871836 | 81.81189
268 | 0.98282 |  | 0.9357861 |  | 0.8663127 | 0.9824975 | 0.8101717 | 1.212703 | 0.09057858 | 81.17484
266 | 0.9189204 |  | 0.8977544 |  | 0.8377861 | 0.9185979 | 0.7516313 | 1.222139 | 0.0938196 | 80.5713
264 | 0.8553723 |  | 0.8570904 |  | 0.8098972 | 0.8550498 | 0.6936769 | 1.232634 | 0.09767806 | 79.85865
262 | 0.7912243 |  | 0.8127871 |  | 0.7837396 | 0.7909018 | 0.6365506 | 1.242481 | 0.1008334 | 79.28055
260 | 0.7241849 |  | 0.7628087 |  | 0.7613793 | 0.7238624 | 0.5803371 | 1.247314 | 0.1038384 | 78.73386
258 | 0.6534919 |  | 0.7067489 |  | 0.7425157 | 0.6531694 | 0.5243337 | 1.245713 | 0.1070458 | 78.15453
256 | 0.5856189 |  | 0.6499131 |  | 0.7264379 | 0.5852964 | 0.4716925 | 1.240843 | 0.1100111 | 77.62272
254 | 0.5195827 |  | 0.592014 |  | 0.7125399 | 0.5192602 | 0.4214128 | 1.232189 | 0.1131354 | 77.06631
252 | 0.4578772 |  | 0.5359655 |  | 0.7004617 | 0.4575547 | 0.3750097 | 1.220114 | 0.1161526 | 76.53276
250 | 0.3991199 |  | 0.4806182 |  | 0.6897507 | 0.3987974 | 0.3310994 | 1.204464 | 0.119637 | 75.92119
248 | 0.3458019 |  | 0.4287832 |  | 0.6809155 | 0.3454794 | 0.291563 | 1.184922 | 0.1230973 | 75.31867
246 | 0.2999558 |  | 0.3827752 |  | 0.6735614 | 0.2996333 | 0.2574248 | 1.163964 | 0.1270521 | 74.63593
244 | 0.2588666 |  | 0.3400479 |  | 0.6669606 | 0.2585441 | 0.2264047 | 1.141956 | 0.1309023 | 73.97717
242 | 0.2223214 |  | 0.3005396 |  | 0.6608194 | 0.2219989 | 0.1982122 | 1.120006 | 0.1355816 | 73.18438
240 | 0.1903671 |  | 0.2644745 |  | 0.6540348 | 0.1900446 | 0.1725893 | 1.101138 | 0.1401711 | 72.41507