## BSAB04mg (01) - Abs Spectra Gra
Wavelength | I1 | I1 dark | R1 | R1dark | XCorrect | I1c | R1c | I1c/R1c | Abs | Percent T
nm | uA | uA | uA | uA |  | uA | uA | uA/uA | OD | T*100
| Abs Detector Raw | Dark Offset for Abs Detector | Ref Detector Raw | Dark Offset for Ref Detector | Linear interp | Dark subtracted Abs Detector | Corrected Ref Detector | Corrected Intensity | #NAME? | % Transmittance
600 | 2.269358 | 0.0003206435 | 1.283439 | 0.0005941325 | 0.7302503 | 2.269037 | 0.9367978 | 2.42212 | -0.0008180676 | 100.1885
598 | 2.313195 |  | 1.30896 |  | 0.7310453 | 2.312875 | 0.9564744 | 2.418125 | -0.0008175732 | 100.1884
596 | 2.360319 |  | 1.336202 |  | 0.732029 | 2.359999 | 0.9777036 | 2.413818 | -0.0008835483 | 100.2037
594 | 2.411475 |  | 1.365952 |  | 0.7331631 | 2.411154 | 1.00103 | 2.408673 | -0.0008319701 | 100.1918
592 | 2.461465 |  | 1.394985 |  | 0.7344253 | 2.461144 | 1.024076 | 2.403282 | -0.0009017833 | 100.2079
590 | 2.509267 |  | 1.422728 |  | 0.7356177 | 2.508947 | 1.046147 | 2.398274 | -0.0008941436 | 100.2061
588 | 2.552736 |  | 1.448184 |  | 0.7366102 | 2.552415 | 1.06631 | 2.39369 | -0.0008943269 | 100.2061
586 | 2.591497 |  | 1.470984 |  | 0.737476 | 2.591177 | 1.084377 | 2.389553 | -0.0008818136 | 100.2033
584 | 2.623405 |  | 1.489812 |  | 0.7381807 | 2.623085 | 1.099312 | 2.386114 | -0.0008657873 | 100.1996
582 | 2.653136 |  | 1.507466 |  | 0.738782 | 2.652815 | 1.11325 | 2.382948 | -0.0009190356 | 100.2118
580 | 2.682617 |  | 1.52483 |  | 0.7395526 | 2.682296 | 1.127252 | 2.3795 | -0.0009476765 | 100.2184
578 | 2.713205 |  | 1.542978 |  | 0.7404655 | 2.712884 | 1.142082 | 2.375386 | -0.0009808851 | 100.2261
576 | 2.744343 |  | 1.561462 |  | 0.7415051 | 2.744022 | 1.157392 | 2.370868 | -0.0009962227 | 100.2297
574 | 2.777302 |  | 1.58107 |  | 0.7427073 | 2.776982 | 1.173831 | 2.365743 | -0.0009455458 | 100.218
572 | 2.809941 |  | 1.600535 |  | 0.74396 | 2.80962 | 1.190292 | 2.360447 | -0.00095632 | 100.2204
570 | 2.842586 |  | 1.619894 |  | 0.7452317 | 2.842266 | 1.206754 | 2.355299 | -0.0009208004 | 100.2122
568 | 2.873862 |  | 1.638347 |  | 0.7464062 | 2.873542 | 1.222429 | 2.350682 | -0.0009488128 | 100.2187
566 | 2.905954 |  | 1.657352 |  | 0.74755 | 2.905633 | 1.238509 | 2.346073 | -0.0009412953 | 100.217
564 | 2.940489 |  | 1.677749 |  | 0.7486513 | 2.940168 | 1.255604 | 2.341636 | -0.0009260615 | 100.2135
562 | 2.982068 |  | 1.702126 |  | 0.7498965 | 2.981747 | 1.275972 | 2.336843 | -0.0009649654 | 100.2224
560 | 3.025926 |  | 1.727691 |  | 0.7511792 | 3.025605 | 1.297359 | 2.332126 | -0.0009434309 | 100.2175
558 | 3.068234 |  | 1.752367 |  | 0.7526938 | 3.067913 | 1.318548 | 2.326735 | -0.000982814 | 100.2266
556 | 3.115024 |  | 1.779616 |  | 0.7543941 | 3.114703 | 1.342084 | 2.320797 | -0.0009855678 | 100.2272
554 | 3.16252 |  | 1.807221 |  | 0.7562048 | 3.162199 | 1.36618 | 2.314629 | -0.000969976 | 100.2236
552 | 3.211582 |  | 1.835815 |  | 0.7583002 | 3.211261 | 1.391649 | 2.307523 | -0.0009762007 | 100.225
550 | 3.258513 |  | 1.863113 |  | 0.7603588 | 3.258193 | 1.416183 | 2.300687 | -0.0009314355 | 100.2147
548 | 3.310712 |  | 1.893249 |  | 0.7622604 | 3.310391 | 1.442696 | 2.294586 | -0.000973615 | 100.2244
546 | 3.367943 |  | 1.926297 |  | 0.764112 | 3.367622 | 1.471453 | 2.288638 | -0.0009597977 | 100.2212
544 | 3.423951 |  | 1.958483 |  | 0.7658632 | 3.42363 | 1.499475 | 2.283219 | -0.0009770111 | 100.2252
542 | 3.480453 |  | 1.990875 |  | 0.7677352 | 3.480132 | 1.528009 | 2.27756 | -0.001022631 | 100.2357
540 | 3.532466 |  | 2.020618 |  | 0.7695318 | 3.532145 | 1.554473 | 2.272246 | -0.001012782 | 100.2335
538 | 3.584682 |  | 2.050496 |  | 0.7716025 | 3.584361 | 1.581709 | 2.266132 | -0.001067535 | 100.2461
536 | 3.645043 |  | 2.085176 |  | 0.7737629 | 3.644722 | 1.612972 | 2.259631 | -0.001015508 | 100.2341
534 | 3.712423 |  | 2.123701 |  | 0.776153 | 3.712102 | 1.647855 | 2.252687 | -0.0009976453 | 100.23
532 | 3.778946 |  | 2.161682 |  | 0.778625 | 3.778625 | 1.682677 | 2.245604 | -0.000992661 | 100.2288
530 | 3.850332 |  | 2.202251 |  | 0.7810999 | 3.850011 | 1.719714 | 2.238751 | -0.0009788909 | 100.2257
528 | 3.919069 |  | 2.241207 |  | 0.7835627 | 3.918749 | 1.75566 | 2.232065 | -0.001024005 | 100.2361
526 | 3.989252 |  | 2.280885 |  | 0.786002 | 3.988932 | 1.792313 | 2.225577 | -0.001003667 | 100.2314
524 | 4.055216 |  | 2.318135 |  | 0.7885393 | 4.054896 | 1.827472 | 2.218855 | -0.001006707 | 100.2321
522 | 4.128473 |  | 2.359386 |  | 0.7911435 | 4.128152 | 1.866143 | 2.21213 | -0.00100344 | 100.2313
520 | 4.202685 |  | 2.40108 |  | 0.7939245 | 4.202365 | 1.905805 | 2.205034 | -0.0009843678 | 100.2269
518 | 4.279381 |  | 2.443903 |  | 0.7968565 | 4.27906 | 1.946966 | 2.197809 | -0.0009995979 | 100.2304
516 | 4.356518 |  | 2.486869 |  | 0.7999464 | 4.356197 | 1.988887 | 2.190269 | -0.001000071 | 100.2305
514 | 4.439725 |  | 2.533036 |  | 0.8033406 | 4.439404 | 2.034413 | 2.182155 | -0.001034057 | 100.2384
512 | 4.517298 |  | 2.575873 |  | 0.8067381 | 4.516977 | 2.077576 | 2.174158 | -0.001006893 | 100.2321
510 | 4.601604 |  | 2.622434 |  | 0.8102614 | 4.601284 | 2.124375 | 2.165947 | -0.0009992571 | 100.2304
508 | 4.692371 |  | 2.672395 |  | 0.8135912 | 4.69205 | 2.173754 | 2.158501 | -0.0009969794 | 100.2298
506 | 4.801708 |  | 2.732856 |  | 0.8169129 | 4.801387 | 2.23202 | 2.15114 | -0.0009995976 | 100.2304
504 | 4.931214 |  | 2.804548 |  | 0.8200809 | 4.930893 | 2.299469 | 2.144362 | -0.0009916169 | 100.2286
502 | 5.053243 |  | 2.871654 |  | 0.8234099 | 5.052922 | 2.364059 | 2.137392 | -0.000971214 | 100.2239
500 | 5.19262 |  | 2.948426 |  | 0.8267962 | 5.1923 | 2.437256 | 2.130388 | -0.0009704605 | 100.2237
498 | 5.369958 |  | 3.046589 |  | 0.8301908 | 5.369637 | 2.528757 | 2.12343 | -0.0009807061 | 100.2261
496 | 5.669157 |  | 3.21365 |  | 0.8335307 | 5.668837 | 2.678181 | 2.116674 | -0.0009761651 | 100.225
494 | 6.053055 |  | 3.426899 |  | 0.8361437 | 6.052734 | 2.864883 | 2.112733 | -0.001014299 | 100.2338
492 | 6.340124 |  | 3.584115 |  | 0.8385687 | 6.339804 | 3.005028 | 2.109732 | -0.0009956648 | 100.2295
490 | 6.428624 |  | 3.628848 |  | 0.8413084 | 6.428303 | 3.05248 | 2.105928 | -0.000955378 | 100.2202
488 | 6.490474 |  | 3.659915 |  | 0.8444924 | 6.490153 | 3.090269 | 2.10019 | -0.0009193875 | 100.2119
486 | 6.754773 |  | 3.805052 |  | 0.8489797 | 6.754452 | 3.229908 | 2.091221 | -0.0009569841 | 100.2206
484 | 7.220186 |  | 4.061234 |  | 0.853481 | 7.219865 | 3.465679 | 2.083247 | -0.0009669056 | 100.2229
482 | 7.589311 |  | 4.260608 |  | 0.8581419 | 7.588991 | 3.655697 | 2.075936 | -0.0009832774 | 100.2267
480 | 7.727058 |  | 4.329726 |  | 0.8629888 | 7.726738 | 3.735992 | 2.068189 | -0.000959265 | 100.2211
478 | 7.849024 |  | 4.393479 |  | 0.8681144 | 7.848704 | 3.813526 | 2.058122 | -0.0008912072 | 100.2054
476 | 8.376111 |  | 4.684634 |  | 0.8735803 | 8.37579 | 4.091885 | 2.046927 | -0.0009210566 | 100.2123
474 | 9.239509 |  | 5.161204 |  | 0.8790397 | 9.239188 | 4.536381 | 2.036687 | -0.0009160182 | 100.2111
472 | 10.1948 |  | 5.682861 |  | 0.8847482 | 10.19448 | 5.027375 | 2.027794 | -0.0008919567 | 100.2056
470 | 10.95025 |  | 6.089298 |  | 0.8906959 | 10.94993 | 5.423183 | 2.019097 | -0.0008179101 | 100.1885
468 | 11.34824 |  | 6.295292 |  | 0.896641 | 11.34792 | 5.644084 | 2.010586 | -0.0007211164 | 100.1662
466 | 11.2526 |  | 6.231183 |  | 0.902508 | 11.25228 | 5.623156 | 2.001062 | -0.0005912629 | 100.1362
464 | 10.84904 |  | 6.002572 |  | 0.9077704 | 10.84872 | 5.448417 | 1.991168 | -0.0003950979 | 100.091
462 | 10.36635 |  | 5.735915 |  | 0.9125981 | 10.36603 | 5.234043 | 1.980502 | -0.0002475168 | 100.057
460 | 9.884044 |  | 5.47435 |  | 0.9171367 | 9.883723 | 5.020182 | 1.968798 | -6.114982e-05 | 100.0141
458 | 9.339944 |  | 5.184051 |  | 0.9208566 | 9.339624 | 4.77322 | 1.956671 | 0.000105226 | 99.97577
456 | 8.777597 |  | 4.889324 |  | 0.9238346 | 8.777277 | 4.516377 | 1.943433 | 0.0001881237 | 99.95669
454 | 8.346989 |  | 4.671805 |  | 0.9258417 | 8.346668 | 4.324802 | 1.929954 | 0.0001824489 | 99.958
452 | 7.995246 |  | 4.497694 |  | 0.9271951 | 7.994925 | 4.169689 | 1.917391 | 7.994336e-05 | 99.98159
450 | 7.588368 |  | 4.287489 |  | 0.9282879 | 7.588047 | 3.979472 | 1.906797 | -4.390756e-05 | 100.0101
448 | 7.037285 |  | 3.990823 |  | 0.9292276 | 7.036964 | 3.707831 | 1.897865 | -0.0001275707 | 100.0294
446 | 6.501357 |  | 3.698746 |  | 0.9305807 | 6.501037 | 3.441428 | 1.889052 | -0.0002113651 | 100.0487
444 | 6.161498 |  | 3.512477 |  | 0.9322623 | 6.161178 | 3.273996 | 1.881852 | -0.0002799308 | 100.0645
442 | 6.043443 |  | 3.447136 |  | 0.9345662 | 6.043122 | 3.221022 | 1.876151 | -0.0001690922 | 100.0389
440 | 6.025784 |  | 3.434891 |  | 0.9375697 | 6.025463 | 3.219892 | 1.871324 | 4.897377e-05 | 99.98872
438 | 6.046545 |  | 3.44196 |  | 0.9412149 | 6.046224 | 3.239065 | 1.866657 | 0.0003216653 | 99.92596
436 | 6.076372 |  | 3.45312 |  | 0.9455424 | 6.076051 | 3.264509 | 1.861245 | 0.0006648496 | 99.84703
434 | 6.130713 |  | 3.478199 |  | 0.9504346 | 6.130393 | 3.305236 | 1.854752 | 0.0009847546 | 99.77351
432 | 6.211043 |  | 3.519038 |  | 0.9558865 | 6.210722 | 3.363233 | 1.846652 | 0.001294652 | 99.70234
430 | 6.285788 |  | 3.559414 |  | 0.9618601 | 6.285467 | 3.423087 | 1.836199 | 0.00154514 | 99.64485
428 | 6.302236 |  | 3.57131 |  | 0.9682757 | 6.301915 | 3.457438 | 1.822712 | 0.001743042 | 99.59945
426 | 6.216775 |  | 3.531375 |  | 0.9749331 | 6.216455 | 3.442275 | 1.805915 | 0.00189299 | 99.56507
424 | 6.045891 |  | 3.448943 |  | 0.9814142 | 6.04557 | 3.384258 | 1.78638 | 0.002006207 | 99.53912
422 | 5.825408 |  | 3.342363 |  | 0.9871719 | 5.825088 | 3.2989 | 1.765767 | 0.002043929 | 99.53047
420 | 5.577589 |  | 3.221403 |  | 0.9918067 | 5.577268 | 3.19442 | 1.745941 | 0.002068668 | 99.5248
418 | 5.635364 |  | 3.281342 |  | 0.9951448 | 5.635043 | 3.264819 | 1.725989 | 0.002528008 | 99.4196
416 | 5.298244 |  | 3.106735 |  | 0.9978434 | 5.297923 | 3.099443 | 1.709315 | 0.00262334 | 99.39777
414 | 4.987305 |  | 2.945798 |  | 1 | 4.986985 | 2.945204 | 1.693256 | 0.002699642 | 99.38031
412 | 4.745737 |  | 2.821699 |  | 1.002297 | 4.745416 | 2.827584 | 1.678258 | 0.002792616 | 99.35904
410 | 4.555266 |  | 2.723458 |  | 1.004742 | 4.554945 | 2.735775 | 1.664956 | 0.002907546 | 99.33275
408 | 4.385132 |  | 2.634491 |  | 1.007785 | 4.384812 | 2.654401 | 1.651902 | 0.003101962 | 99.28829
406 | 4.253282 |  | 2.565149 |  | 1.011779 | 4.252962 | 2.594762 | 1.639056 | 0.003310804 | 99.24056
404 | 4.175447 |  | 2.524832 |  | 1.016541 | 4.175126 | 2.565992 | 1.6271 | 0.00348968 | 99.19969
402 | 4.148201 |  | 2.512809 |  | 1.022691 | 4.14788 | 2.56922 | 1.614451 | 0.003727507 | 99.14538
400 | 4.180172 |  | 2.533871 |  | 1.030095 | 4.179851 | 2.609516 | 1.601773 | 0.003929445 | 99.09929
398 | 4.236538 |  | 2.567599 |  | 1.039311 | 4.236218 | 2.667917 | 1.587837 | 0.004182754 | 99.04151
396 | 4.271564 |  | 2.586589 |  | 1.050407 | 4.271243 | 2.716346 | 1.572422 | 0.004422842 | 98.98677
394 | 4.274417 |  | 2.584519 |  | 1.063336 | 4.274097 | 2.74758 | 1.555586 | 0.004704275 | 98.92265
392 | 4.180931 |  | 2.572244 |  | 1.077809 | 4.18061 | 2.771748 | 1.508294 | 0.01326076 | 96.99274
390 | 4.273956 |  | 2.563149 |  | 1.093336 | 4.273635 | 2.801734 | 1.525354 | 0.003337021 | 99.23457
388 | 4.265115 |  | 2.561913 |  | 1.110124 | 4.264795 | 2.843381 | 1.499903 | 0.005153029 | 98.82048
386 | 4.279659 |  | 2.565866 |  | 1.127992 | 4.279338 | 2.893607 | 1.478894 | 0.005561443 | 98.72759
384 | 4.297538 |  | 2.571874 |  | 1.147004 | 4.297218 | 2.949268 | 1.457046 | 0.005891887465 | 98.6525
382 | 4.308636 |  | 2.574617 |  | 1.166653 | 4.308316 | 3.002992 | 1.434674 | 0.006238685 | 98.57376
380 | 4.30014 |  | 2.565904 |  | 1.186936 | 4.299819 | 3.044859 | 1.412157 | 0.006566987 | 98.49927
378 | 4.270767 |  | 2.545447 |  | 1.207682 | 4.270446 | 3.073373 | 1.389498 | 0.006881561 | 98.42795
376 | 4.234251 |  | 2.521458 |  | 1.228918 | 4.23393 | 3.097936 | 1.366694 | 0.007229806 | 98.34906
374 | 4.195173 |  | 2.496372 |  | 1.249867 | 4.194852 | 3.11939 | 1.344767 | 0.007598406 | 98.26562
372 | 4.167571 |  | 2.4783 |  | 1.269534 | 4.16725 | 3.145533 | 1.324815 | 0.007988995 | 98.17728
370 | 4.150756 |  | 2.466822 |  | 1.286755 | 4.150435 | 3.173431 | 1.30787 | 0.008335307 | 98.09903
368 | 4.14647 |  | 2.463024 |  | 1.299089 | 4.14615 | 3.198916 | 1.296111 | 0.008758544 | 98.00347
366 | 4.1577 |  | 2.468809 |  | 1.305447 | 4.157379 | 3.222122 | 1.290261 | 0.009170057 | 97.91065
364 | 4.191483 |  | 2.488281 |  | 1.305457 | 4.191162 | 3.247567 | 1.290554 | 0.009611578 | 97.81116
362 | 4.245082 |  | 2.519899 |  | 1.299949 | 4.244762 | 3.274967 | 1.296124 | 0.01005899 | 97.71045
360 | 4.314027 |  | 2.561087 |  | 1.29114 | 4.313706 | 3.305954 | 1.30483 | 0.01054847 | 97.60039
358 | 4.392411 |  | 2.608198 |  | 1.279504 | 4.39209 | 3.336439 | 1.3164 | 0.0110434 | 97.48922
356 | 4.471148 |  | 2.656033 |  | 1.26591 | 4.470827 | 3.361547 | 1.329991 | 0.01157175 | 97.37069
354 | 4.547341 |  | 2.702946 |  | 1.251642 | 4.547021 | 3.382376 | 1.344327 | 0.01214829 | 97.24151
352 | 4.618162 |  | 2.747264 |  | 1.237098 | 4.617841 | 3.397901 | 1.359028 | 0.01279789 | 97.09617
350 | 4.67872 |  | 2.785115 |  | 1.223155 | 4.678399 | 3.405899 | 1.373616 | 0.01335537 | 96.97162
348 | 4.732644 |  | 2.818999 |  | 1.210181 | 4.732324 | 3.410779 | 1.387461 | 0.01387957 | 96.85464
346 | 4.776245 |  | 2.847298 |  | 1.198081 | 4.775925 | 3.410582 | 1.400325 | 0.01442367 | 96.73337
344 | 4.811758 |  | 2.871502 |  | 1.186871 | 4.811437 | 3.407396 | 1.412057 | 0.01502829 | 96.5988
342 | 4.833243 |  | 2.888083 |  | 1.176075 | 4.832923 | 3.395903 | 1.423163 | 0.01567418 | 96.45524
340 | 4.839 |  | 2.896527 |  | 1.165753 | 4.838679 | 3.375942 | 1.433283 | 0.01634882 | 96.30552
338 | 4.824711 |  | 2.894273 |  | 1.156571 | 4.82439 | 3.346746 | 1.441516 | 0.01704809 | 96.15058
336 | 4.788662 |  | 2.881602 |  | 1.148573 | 4.788342 | 3.309048 | 1.447045 | 0.017826 | 95.97851
334 | 4.732239 |  | 2.858527 |  | 1.1415 | 4.731918 | 3.26233 | 1.450472 | 0.01860645 | 95.80619
332 | 4.655193 |  | 2.825672 |  | 1.134525 | 4.654873 | 3.205122 | 1.452323 | 0.01942331 | 95.62615
330 | 4.566198 |  | 2.786861 |  | 1.126541 | 4.565878 | 3.138846 | 1.454636 | 0.02029453 | 95.43451
328 | 4.470611 |  | 2.745305 |  | 1.117745 | 4.47029 | 3.067885 | 1.457124 | 0.02119037 | 95.23786
326 | 4.380797 |  | 2.706766 |  | 1.108195 | 4.380476 | 2.998967 | 1.460662 | 0.02207492 | 95.04408
324 | 4.298461 |  | 2.672032 |  | 1.098128 | 4.29814 | 2.933581 | 1.465152 | 0.02304259 | 94.83255
322 | 4.223675 |  | 2.640996 |  | 1.087706 | 4.223354 | 2.871981 | 1.470537 | 0.02408714 | 94.60473
320 | 4.158492 |  | 2.613932 |  | 1.077067 | 4.158171 | 2.814739 | 1.477285 | 0.0251154 | 94.38101
318 | 4.105309 |  | 2.594066 |  | 1.066546 | 4.104988 | 2.766056 | 1.484058 | 0.0262839 | 94.12741
316 | 4.070743 |  | 2.584794 |  | 1.056573 | 4.070422 | 2.730397 | 1.49078 | 0.02746086 | 93.87266
314 | 4.040796 |  | 2.578414 |  | 1.047287 | 4.040476 | 2.699718 | 1.496629 | 0.02872999 | 93.59874
312 | 4.004217 |  | 2.568611 |  | 1.038558 | 4.003896 | 2.667034 | 1.501254 | 0.03012644 | 93.29826
310 | 3.955408 |  | 2.551117 |  | 1.030231 | 3.955087 | 2.627627 | 1.505193 | 0.03153249 | 92.99669
308 | 3.890363 |  | 2.525317 |  | 1.023131 | 3.890042 | 2.583123 | 1.505945 | 0.03312211 | 92.65693
306 | 3.813003 |  | 2.492334 |  | 1.01717 | 3.812683 | 2.534523 | 1.5043 | 0.03476365 | 92.30736
304 | 3.723868 |  | 2.452413 |  | 1.012331 | 3.723547 | 2.482053 | 1.500189 | 0.03651976 | 91.93487
302 | 3.608875 |  | 2.397825 |  | 1.008743 | 3.608554 | 2.41819 | 1.492254 | 0.03850199 | 91.51621
300 | 3.474638 |  | 2.330427 |  | 1.005796 | 3.474317 | 2.343337 | 1.482637 | 0.04061013 | 91.07305
298 | 3.323144 |  | 2.251731 |  | 1.005013 | 3.322823 | 2.262421 | 1.468702 | 0.04285096 | 90.60435
296 | 3.147128 |  | 2.157723 |  | 1.006553 | 3.146807 | 2.171265 | 1.449297 | 0.04541268 | 90.07148
294 | 2.963393 |  | 2.057038 |  | 1.009899 | 2.963072 | 2.0768 | 1.426749 | 0.04798378 | 89.53982
292 | 2.771049 |  | 1.949748 |  | 1.014272 | 2.770728 | 1.976972 | 1.401501 | 0.05072779 | 88.97586
290 | 2.56217 |  | 1.831662 |  | 1.017558 | 2.561849 | 1.863217 | 1.374961 | 0.05371036 | 88.3669
288 | 2.359037 |  | 1.716733 |  | 1.018607 | 2.358716 | 1.74807 | 1.349326 | 0.05688928 | 87.72244
286 | 2.164042 |  | 1.606626 |  | 1.016889 | 2.163721 | 1.633156 | 1.324872 | 0.06001322 | 87.09371
284 | 1.968213 |  | 1.495935 |  | 1.012138 | 1.967892 | 1.513492 | 1.300233 | 0.06336052 | 86.42502
282 | 1.792785 |  | 1.396512 |  | 1.004787 | 1.792464 | 1.4026 | 1.277958 | 0.06655746 | 85.79116
280 | 1.630151 |  | 1.3037 |  | 0.9953599 | 1.62983 | 1.297059 | 1.256559 | 0.06981481 | 85.15011
278 | 1.48028 |  | 1.217801 |  | 0.9813306 | 1.479959 | 1.194482 | 1.238997 | 0.07309033 | 84.5103
276 | 1.343191 |  | 1.139183 |  | 0.962831 | 1.34287 | 1.096269 | 1.224946 | 0.07656132 | 83.83757
274 | 1.233574 |  | 1.077146 |  | 0.9420819 | 1.233253 | 1.0142 | 1.215987 | 0.07987769 | 83.19981
272 | 1.138554 |  | 1.023584 |  | 0.9180451 | 1.138233 | 0.9391506 | 1.211981 | 0.08315403 | 82.5745
270 | 1.060288 |  | 0.9788262 |  | 0.8935263 | 1.059968 | 0.8740761 | 1.212672 | 0.08580484 | 82.07203
268 | 0.9878405 |  | 0.9376122 |  | 0.8663127 | 0.9875198 | 0.8117506 | 1.216531 | 0.08920975 | 81.43109
266 | 0.9236025 |  | 0.8996485 |  | 0.8377861 | 0.9232819 | 0.7532153 | 1.225788 | 0.092525 | 80.81184
264 | 0.8595979 |  | 0.8588488 |  | 0.8098972 | 0.8592773 | 0.6950981 | 1.236196 | 0.09642502 | 80.08939
262 | 0.7952878 |  | 0.8147274 |  | 0.7837396 | 0.7949671 | 0.6380685 | 1.245896 | 0.09964116 | 79.49848
260 | 0.7279811 |  | 0.7648333 |  | 0.7613793 | 0.7276605 | 0.5818759 | 1.250542 | 0.1027157 | 78.93767
258 | 0.6562458 |  | 0.7079118 |  | 0.7425157 | 0.6559251 | 0.5251945 | 1.248918 | 0.1059298 | 78.35563
256 | 0.5883428 |  | 0.6511684 |  | 0.7264379 | 0.5880222 | 0.4726018 | 1.244223 | 0.1088296 | 77.83418
254 | 0.5220892 |  | 0.5932193 |  | 0.7125399 | 0.5217686 | 0.422269 | 1.235631 | 0.1119241 | 77.28156
252 | 0.4601931 |  | 0.5370085 |  | 0.7004617 | 0.4598725 | 0.3757378 | 1.223919 | 0.1148006 | 76.77139
250 | 0.401293 |  | 0.4815956 |  | 0.6897507 | 0.4009724 | 0.3317711 | 1.208581 | 0.1181551 | 76.18069
248 | 0.3477231 |  | 0.429519 |  | 0.6809155 | 0.3474025 | 0.2920616 | 1.189483 | 0.1214286 | 75.60863
246 | 0.3018115 |  | 0.3834176 |  | 0.6735614 | 0.3014909 | 0.2578551 | 1.169226 | 0.1250933 | 74.97332
244 | 0.2603548 |  | 0.3403577 |  | 0.6669606 | 0.2600342 | 0.2266089 | 1.147502 | 0.128798 | 74.33648
242 | 0.2237896 |  | 0.3009286 |  | 0.6608194 | 0.2234689 | 0.1984668 | 1.125976 | 0.1332729 | 73.57447
240 | 0.1916157 |  | 0.2647297 |  | 0.6540348 | 0.1912951 | 0.1727539 | 1.107327 | 0.1377369 | 72.82208