## data
|  | Analyte | SiO2 | Al2O3 | Fe2O3 | MgO | CaO | Na2O | K2O | TiO2 | P2O5 | MnO | Cr2O3 | Ni | Sc | LOI | Sum | Ba | Be | Co | Cs | Ga | Hf | Nb | Rb | Sn | Sr | Ta | Th | U | V | W | Zr | Y | La | Ce | Pr | Nd | Sm | Eu | Gd | Tb | Dy | Ho | Er | Tm | Yb | Lu | TOT/C | TOT/S | Mo | Cu | Pb | Zn | Ni | As | Cd | Sb | Bi | Ag | Au | Hg | Tl | Se
|  | Unit | % | % | % | % | % | % | % | % | % | % | % | PPM | PPM | % | % | PPM | PPM | PPM | PPM | PPM | PPM | PPM | PPM | PPM | PPM | PPM | PPM | PPM | PPM | PPM | PPM | PPM | PPM | PPM | PPM | PPM | PPM | PPM | PPM | PPM | PPM | PPM | PPM | PPM | PPM | PPM | % | % | PPM | PPM | PPM | PPM | PPM | PPM | PPM | PPM | PPM | PPM | PPB | PPM | PPM | PPM
|  | Detection limit | 0.01 | 0.01 | 0.04 | 0.01 | 0.01 | 0.01 | 0.01 | 0.01 | 0.01 | 0.01 | 0.002 | 20 | 1 | -5.1 | 0.01 | 1 | 1 | 0.2 | 0.1 | 0.5 | 0.1 | 0.1 | 0.1 | 1 | 0.5 | 0.1 | 0.2 | 0.1 | 8 | 0.5 | 0.1 | 0.1 | 0.1 | 0.1 | 0.02 | 0.3 | 0.05 | 0.02 | 0.05 | 0.01 | 0.05 | 0.02 | 0.03 | 0.01 | 0.05 | 0.01 | 0.02 | 0.02 | 0.1 | 0.1 | 0.1 | 1 | 0.1 | 0.5 | 0.1 | 0.1 | 0.1 | 0.1 | 0.5 | 0.01 | 0.1 | 0.5
Well | Depth (m) | Sample name | SiO2 | Al2O3 | Fe2O3 | MgO | CaO | Na2O | K2O | TiO2 | P2O5 | MnO | Cr2O3 | Ni | Sc | LOI | Sum | Ba | Be | Co | Cs | Ga | Hf | Nb | Rb | Sn | Sr | Ta | Th | U | V | W | Zr | Y | La | Ce | Pr | Nd | Sm | Eu | Gd | Tb | Dy | Ho | Er | Tm | Yb | Lu | TOT/C | TOT/S | Mo | Cu | Pb | Zn | Ni | As | Cd | Sb | Bi | Ag | Au | Hg | Tl | Se
Rødryggen-1 | 2.7 | 517101-381 | 26.33 | 8.37 | 4.43 | 1.48 | 29.66 | 0.56 | 1.39 | 0.37 | 0.07 | 0.49 | 0.006 | 23 | 12 | 26.7 | 99.88 | 256 | 2 | 7.1 | 2.6 | 10.3 | 2.9 | 6.7 | 46.9 | 1 | 273.5 | 0.5 | 8.9 | 2.3 | 66 | 0.7 | 130.3 | 22.0 | 22.0 | 69.7 | 6.13 | 24.4 | 5.01 | 1.09 | 4.83 | 0.81 | 4.55 | 0.86 | 2.46 | 0.37 | 2.49 | 0.37 | 6.61 | 1.56 | 0.9 | 20.0 | 5.8 | 38 | 17.6 | 20.1 | <0.1 | <0.1 | 0.2 | <0.1 | <0.5 | <0.01 | <0.1 | 0.6
Rødryggen-1 | 3.3 | 517101-380 | 57.26 | 18.03 | 3.89 | 1.94 | 3.54 | 0.90 | 2.94 | 0.83 | 0.16 | 0.13 | 0.012 | 42 | 16 | 10.1 | 99.79 | 553 | 2 | 12.5 | 5.6 | 20.8 | 7.8 | 14.7 | 101.9 | 3 | 402.3 | 1.0 | 19.6 | 2.9 | 129 | 1.6 | 242.6 | 23.7 | 51.7 | 152.3 | 12.69 | 46.0 | 7.54 | 1.39 | 5.96 | 0.99 | 5.53 | 1.05 | 3.07 | 0.48 | 3.21 | 0.45 | 1.00 | 0.37 | 0.4 | 40.4 | 16.2 | 71 | 35.0 | 6.7 | <0.1 | <0.1 | 0.4 | <0.1 | <0.5 | <0.01 | 0.2 | <0.5
Rødryggen-1 | 13.31 | 517101-379 | 55.62 | 16.48 | 5.64 | 1.65 | 5.08 | 0.91 | 2.69 | 0.75 | 0.11 | 0.15 | 0.013 | 48 | 14 | 10.7 | 99.83 | 499 | 3 | 7.7 | 5.3 | 19.3 | 8.2 | 13.1 | 111.4 | 3 | 176.9 | 1.0 | 16.9 | 2.6 | 97 | 1.6 | 259.4 | 25.7 | 36.2 | 83.1 | 8.72 | 31.5 | 6.17 | 1.10 | 5.52 | 0.96 | 4.95 | 1.00 | 3.11 | 0.47 | 2.99 | 0.45 | 1.52 | <0.02 | 3.2 | 57.0 | 26.0 | 58 | 40.6 | 1.3 | <0.1 | <0.1 | 0.4 | <0.1 | 0.5 | <0.01 | 0.2 | 0.5
Rødryggen-1 | 22.27 | 517101-377 | 53.14 | 17.43 | 6.74 | 1.49 | 4.73 | 0.89 | 2.72 | 0.76 | 0.12 | 0.07 | 0.012 | 54 | 14 | 11.7 | 99.83 | 493 | 3 | 18.0 | 5.1 | 20.3 | 6.7 | 13.8 | 105.3 | 3 | 213.9 | 1.0 | 19.2 | 3.9 | 142 | 1.5 | 215.6 | 23.7 | 46.8 | 128.1 | 11.99 | 42.7 | 7.67 | 1.34 | 5.39 | 0.90 | 4.55 | 0.89 | 2.70 | 0.43 | 2.75 | 0.42 | 1.24 | 3.14 | 2.1 | 57.8 | 22.1 | 80 | 41.9 | 34.5 | <0.1 | 0.1 | 0.4 | <0.1 | <0.5 | 0.03 | 0.1 | 0.7
Rødryggen-1 | 23.88 | 517101-376 | 17.45 | 5.91 | 2.80 | 1.28 | 36.98 | 0.47 | 0.83 | 0.26 | 0.23 | 0.19 | 0.004 | <20 | 6 | 33.5 | 99.90 | 207 | 1 | 6.1 | 1.9 | 7.2 | 2.1 | 4.8 | 35.2 | <1 | 228.4 | 0.2 | 6.4 | 1.1 | 60 | 0.5 | 74.9 | 11.7 | 16.3 | 46.1 | 4.23 | 16.0 | 3.13 | 0.63 | 2.57 | 0.42 | 2.18 | 0.41 | 1.20 | 0.20 | 1.20 | 0.19 | 8.83 | 1.41 | 1.0 | 13.4 | 6.3 | 28 | 15.6 | 20.0 | <0.1 | <0.1 | 0.1 | <0.1 | <0.5 | <0.01 | <0.1 | <0.5
Rødryggen-1 | 26.6 | 517101-375 | 46.05 | 16.44 | 4.97 | 1.22 | 8.07 | 0.84 | 2.31 | 0.66 | 0.13 | 0.03 | 0.017 | 101 | 17 | 18.8 | 99.57 | 399 | 2 | 12.9 | 5.6 | 18.5 | 4.2 | 11.6 | 95.0 | 3 | 239.3 | 0.8 | 15.5 | 10.0 | 752 | 1.1 | 143.4 | 30.2 | 35.2 | 84.2 | 9.46 | 36.0 | 6.92 | 1.49 | 5.99 | 0.99 | 5.36 | 1.06 | 3.02 | 0.48 | 3.06 | 0.47 | 6.37 | 2.39 | 43.0 | 124.1 | 22.0 | 2195 | 99.9 | 56.9 | 55.5 | 2.4 | 0.4 | 2.3 | <0.5 | 0.10 | 0.7 | 18.8
Rødryggen-1 | 27.33 | 517101-374 | 53.45 | 17.93 | 5.04 | 1.42 | 2.53 | 1.07 | 2.74 | 0.73 | 0.14 | 0.03 | 0.017 | 95 | 18 | 14.5 | 99.62 | 496 | 3 | 14.0 | 6.1 | 21.5 | 4.8 | 12.8 | 112.5 | 3 | 160.8 | 0.9 | 17.6 | 9.9 | 701 | 1.0 | 153.2 | 31.5 | 39.4 | 93.0 | 10.67 | 40.1 | 8.03 | 1.68 | 6.64 | 1.11 | 5.85 | 1.13 | 3.48 | 0.50 | 3.30 | 0.49 | 4.25 | 2.32 | 46.2 | 111.4 | 23.8 | 1709 | 98.1 | 70.1 | 40.6 | 2.8 | 0.4 | 1.5 | <0.5 | 0.09 | 1.0 | 18.0
Rødryggen-1 | 57.43 | 517101-373 | 50.01 | 13.51 | 12.48 | 1.22 | 0.52 | 0.87 | 2.27 | 0.58 | 0.13 | 0.20 | 0.021 | 76 | 17 | 18.0 | 99.86 | 417 | 2 | 26.5 | 5.2 | 14.5 | 4.2 | 10.5 | 89.8 | 2 | 136.9 | 0.7 | 13.9 | 4.3 | 643 | 0.9 | 129.8 | 14.2 | 28.5 | 64.1 | 6.47 | 22.2 | 3.74 | 0.69 | 2.69 | 0.44 | 2.45 | 0.48 | 1.56 | 0.28 | 2.04 | 0.35 | 3.86 | 8.64 | 16.6 | 82.6 | 23.9 | 174 | 70.9 | 323.2 | 2.4 | 2.7 | 0.4 | 3.8 | <0.5 | 0.48 | 0.3 | 46.9
Rødryggen-1 | 66.45 | 517101-370 | 57.86 | 15.10 | 5.25 | 1.65 | 1.21 | 1.09 | 2.53 | 0.65 | 0.10 | 0.08 | 0.022 | 91 | 15 | 14.0 | 99.57 | 488 | 2 | 13.3 | 5.6 | 18.2 | 4.6 | 11.9 | 102.1 | 2 | 154.8 | 0.8 | 14.3 | 5.4 | 660 | 1.2 | 139.3 | 16.4 | 32.9 | 72.4 | 7.71 | 27.8 | 4.39 | 0.80 | 3.03 | 0.50 | 2.70 | 0.58 | 1.86 | 0.32 | 2.25 | 0.36 | 4.50 | 2.16 | 29.4 | 120.8 | 19.5 | 2221 | 88.5 | 64.7 | 56.5 | 2.1 | 0.3 | 4.9 | <0.5 | 0.05 | 0.2 | 30.5
Rødryggen-1 | 74.6 | 517101-369 | 52.70 | 13.22 | 10.49 | 1.40 | 1.85 | 0.96 | 2.50 | 0.58 | 1.20 | 0.30 | 0.021 | 62 | 12 | 14.4 | 99.64 | 1653 | 2 | 44.8 | 4.6 | 15.3 | 3.7 | 10.9 | 94.2 | 2 | 724.0 | 0.8 | 12.9 | 3.0 | 440 | 1.3 | 131.6 | 44.9 | 40.5 | 131.9 | 10.22 | 38.5 | 7.40 | 1.62 | 6.93 | 1.15 | 6.56 | 1.41 | 4.16 | 0.61 | 3.63 | 0.50 | 3.94 | 5.61 | 3.6 | 64.1 | 18.2 | 132 | 54.9 | 88.7 | 0.4 | 1.1 | 0.3 | 0.9 | <0.5 | 0.16 | <0.1 | 13.1
Rødryggen-1 | 76.67 | 517101-367 | 15.03 | 3.63 | 30.85 | 6.99 | 7.89 | 0.31 | 0.65 | 0.16 | 1.06 | 3.12 | 0.006 | <20 | 7 | 30.1 | 99.79 | 512 | 2 | 13.3 | 1.1 | 6.5 | 1.2 | 3.1 | 25.2 | <1 | 159.2 | 0.2 | 3.5 | 0.8 | 418 | 0.7 | 53.2 | 16.6 | 12.0 | 36.8 | 3.16 | 12.2 | 2.31 | 0.52 | 2.20 | 0.37 | 1.96 | 0.44 | 1.47 | 0.22 | 1.47 | 0.23 | 9.48 | 1.52 | 2.7 | 21.5 | 6.0 | 60 | 21.3 | 22.8 | 0.8 | 0.9 | <0.1 | 0.2 | <0.5 | 0.05 | <0.1 | 4.3
Rødryggen-1 | 89.66 | 517101-366 | 36.71 | 9.39 | 12.35 | 3.38 | 11.95 | 0.73 | 1.70 | 0.42 | 5.60 | 0.29 | 0.016 | 39 | 19 | 17.2 | 99.76 | 636 | 3 | 12.9 | 3.2 | 11.6 | 4.0 | 7.2 | 65.8 | 2 | 388.4 | 0.5 | 8.9 | 2.9 | 269 | 0.8 | 210.2 | 44.3 | 36.9 | 94.1 | 8.36 | 31.1 | 5.74 | 1.23 | 5.37 | 0.88 | 5.07 | 1.13 | 3.62 | 0.56 | 3.72 | 0.61 | 4.55 | 4.81 | 7.2 | 63.0 | 12.7 | 134 | 37.8 | 52.8 | 1.3 | 4.7 | 0.2 | 2.2 | <0.5 | 0.07 | <0.1 | 11.3
Rødryggen-1 | 90.01 | 517101-371 | 24.25 | 6.99 | 14.29 | 8.34 | 16.09 | 0.47 | 1.17 | 0.32 | 0.76 | 0.53 | 0.011 | <20 | 9 | 26.5 | 99.75 | 455 | <1 | 13.3 | 2.6 | 8.0 | 2.2 | 6.1 | 45.5 | 1 | 193.5 | 0.4 | 6.3 | 1.9 | 195 | 0.7 | 105.0 | 24.7 | 26.6 | 71.8 | 6.14 | 23.0 | 4.15 | 0.89 | 3.91 | 0.65 | 3.36 | 0.73 | 2.05 | 0.29 | 1.89 | 0.30 | 8.43 | 2.70 | 3.9 | 25.5 | 9.2 | 65 | 19.1 | 32.0 | 0.6 | 1.0 | 0.1 | 0.6 | <0.5 | 0.04 | <0.1 | 5.0
Rødryggen-1 | 119.62 | 517101-364 | 19.56 | 5.55 | 15.79 | 10.13 | 16.26 | 0.46 | 1.02 | 0.27 | 0.94 | 0.36 | 0.009 | <20 | 32 | 29.2 | 99.60 | 1230 | 2 | 10.8 | 1.9 | 7.0 | 2.6 | 4.9 | 37.2 | <1 | 474.5 | 0.2 | 5.1 | 2.9 | 220 | <0.5 | 93.6 | 75.3 | 25.8 | 71.1 | 6.45 | 25.8 | 5.28 | 1.26 | 6.36 | 1.13 | 7.15 | 1.77 | 5.67 | 0.85 | 5.56 | 0.87 | 9.65 | 1.93 | 1.8 | 16.8 | 6.2 | 70 | 14.5 | 18.1 | 0.8 | 1.3 | <0.1 | 0.4 | <0.5 | 0.09 | <0.1 | 5.0
Rødryggen-1 | 145.48 | 517101-362 | 24.51 | 6.15 | 5.61 | 10.55 | 19.10 | 0.68 | 1.20 | 0.28 | 0.22 | 0.22 | 0.006 | 34 | 6 | 31.1 | 99.64 | 1169 | 1 | 5.9 | 1.8 | 7.6 | 2.7 | 4.8 | 44.2 | <1 | 187.4 | 0.3 | 5.4 | 2.7 | 105 | <0.5 | 105.1 | 13.3 | 14.0 | 34.5 | 3.54 | 13.4 | 2.53 | 0.52 | 2.07 | 0.33 | 1.87 | 0.37 | 1.08 | 0.18 | 1.14 | 0.17 | 10.06 | 1.02 | 9.4 | 17.8 | 6.9 | 62 | 29.8 | 9.7 | 1.0 | 0.1 | <0.1 | <0.1 | <0.5 | 0.02 | <0.1 | 3.3
Rødryggen-1 | 154.54 | 517101-358 | 56.32 | 14.21 | 6.62 | 1.79 | 0.93 | 1.13 | 2.68 | 0.69 | 0.17 | 0.06 | 0.015 | 79 | 17 | 15.1 | 99.71 | 883 | 3 | 13.7 | 4.7 | 18.8 | 5.2 | 12.6 | 104.3 | 2 | 269.8 | 0.9 | 13.5 | 5.6 | 327 | 1.0 | 178.1 | 32.7 | 36.3 | 84.1 | 9.24 | 33.4 | 6.44 | 1.30 | 5.50 | 0.90 | 4.96 | 1.03 | 3.13 | 0.48 | 3.03 | 0.47 | 5.88 | 2.08 | 15.6 | 52.2 | 14.2 | 615 | 74.3 | 29.3 | 9.5 | 0.6 | 0.2 | 0.4 | <0.5 | 0.04 | 0.2 | 10.1
Rødryggen-1 | 173.51 | 517101-356 | 57.31 | 16.72 | 4.39 | 1.23 | 0.81 | 1.17 | 3.02 | 0.77 | 0.14 | 0.02 | 0.017 | 86 | 13 | 14.0 | 99.65 | 755 | 2 | 15.3 | 6.5 | 20.0 | 5.2 | 14.1 | 118.4 | 3 | 233.3 | 1.0 | 15.8 | 6.8 | 371 | 1.3 | 179.8 | 29.9 | 39.7 | 93.9 | 10.32 | 37.9 | 6.95 | 1.38 | 5.62 | 0.92 | 4.95 | 0.98 | 2.90 | 0.42 | 2.74 | 0.43 | 5.73 | 2.09 | 16.6 | 76.2 | 17.8 | 1288 | 81.5 | 39.0 | 23.2 | 0.9 | 0.2 | 1.0 | <0.5 | 0.05 | 0.3 | 18.4
Rødryggen-1 | 173.63 | 517101-357 | 16.95 | 4.87 | 8.39 | 11.18 | 22.78 | 0.45 | 0.83 | 0.23 | 0.07 | 0.19 | 0.005 | 31 | 11 | 33.7 | 99.68 | 564 | 2 | 5.3 | 1.7 | 6.2 | 2.1 | 6.2 | 32.9 | <1 | 222.7 | 0.4 | 4.5 | 2.2 | 156 | <0.5 | 81.5 | 25.7 | 12.1 | 31.4 | 3.20 | 12.2 | 2.45 | 0.53 | 2.43 | 0.44 | 2.78 | 0.64 | 2.11 | 0.31 | 2.01 | 0.31 | 10.97 | 0.84 | 6.3 | 18.9 | 5.0 | 199 | 22.1 | 27.7 | 3.0 | 1.1 | <0.1 | 0.1 | <0.5 | 0.02 | 0.1 | 5.0
Rødryggen-1 | 194.29 | 517101-355 | 11.17 | 3.71 | 9.87 | 12.07 | 25.28 | 0.29 | 0.67 | 0.18 | 0.44 | 0.55 | 0.005 | <20 | 23 | 35.4 | 99.61 | 1147 | 3 | 13.4 | 1.5 | 4.6 | 1.3 | 3.3 | 26.6 | <1 | 256.3 | 0.2 | 3.6 | 1.2 | 327 | <0.5 | 72.9 | 53.5 | 10.9 | 27.2 | 2.69 | 10.1 | 2.30 | 0.57 | 2.99 | 0.58 | 4.23 | 1.15 | 4.03 | 0.65 | 4.28 | 0.68 | 11.22 | 1.36 | 3.6 | 11.8 | 4.6 | 56 | 11.7 | 20.6 | 0.6 | 1.3 | <0.1 | <0.1 | 1.6 | 0.12 | 0.1 | 2.0
Rødryggen-1 | 194.41 | 517101-354 | 58.12 | 16.52 | 4.33 | 1.19 | 0.74 | 1.05 | 2.96 | 0.72 | 0.22 | 0.03 | 0.018 | 79 | 12 | 13.7 | 99.65 | 1091 | 2 | 13.9 | 6.8 | 19.7 | 4.6 | 13.2 | 119.7 | 2 | 288.3 | 1.0 | 18.6 | 4.8 | 367 | 1.2 | 154.4 | 21.9 | 38.4 | 88.6 | 9.35 | 33.4 | 5.67 | 1.07 | 3.89 | 0.64 | 3.44 | 0.70 | 2.15 | 0.35 | 2.38 | 0.35 | 5.48 | 2.04 | 17.8 | 87.5 | 20.8 | 1022 | 67.5 | 32.1 | 21.2 | 0.9 | 0.3 | 1.9 | <0.5 | 0.05 | 0.2 | 13.4
Rødryggen-1 | 196.7 | 517101-353 | 56.39 | 16.36 | 5.79 | 1.14 | 0.31 | 0.95 | 3.07 | 0.73 | 0.15 | 0.02 | 0.017 | 108 | 16 | 14.7 | 99.68 | 793 | 3 | 17.2 | 7.5 | 20.5 | 5.1 | 12.9 | 128.4 | 3 | 250.5 | 1.0 | 16.1 | 7.5 | 412 | 1.2 | 155.7 | 34.0 | 40.9 | 98.9 | 10.80 | 40.4 | 7.61 | 1.62 | 6.53 | 1.06 | 5.83 | 1.14 | 3.39 | 0.50 | 3.24 | 0.47 | 5.90 | 3.15 | 32.5 | 70.1 | 20.6 | 1009 | 104.9 | 53.6 | 13.6 | 1.0 | 0.3 | 1.0 | <0.5 | 0.09 | 0.3 | 22.7
Rødryggen-1 | 205.73 | 517101-398 | 11.67 | 3.53 | 3.46 | 14.74 | 26.17 | 0.26 | 0.63 | 0.16 | 0.07 | 0.06 | 0.004 | <20 | 2 | 38.8 | 99.58 | 604 | <1 | 4.1 | 1.4 | 4.5 | 1.3 | 3.0 | 23.8 | <1 | 632.1 | 0.2 | 3.8 | 1.3 | 65 | <0.5 | 48.0 | 6.4 | 9.4 | 23.9 | 2.44 | 8.6 | 1.67 | 0.30 | 1.23 | 0.20 | 1.06 | 0.20 | 0.63 | 0.08 | 0.60 | 0.08 | 12.12 | 0.61 | 3.9 | 12.8 | 4.4 | 172 | 15.0 | 11.1 | 2.9 | 0.6 | <0.1 | 0.2 | <0.5 | 0.02 | 0.1 | 2.4
Rødryggen-1 | 221 | 517101-396 | 55.12 | 15.87 | 5.79 | 0.99 | 0.54 | 1.03 | 2.84 | 0.73 | 0.13 | 0.03 | 0.019 | 78 | 16 | 16.7 | 99.77 | 534 | 2 | 15.5 | 6.0 | 19.3 | 5.0 | 13.5 | 113.5 | 3 | 171.9 | 1.0 | 17.7 | 3.9 | 416 | 1.3 | 169.9 | 33.0 | 34.3 | 76.7 | 8.22 | 28.7 | 4.35 | 0.79 | 3.09 | 0.58 | 3.68 | 0.90 | 3.33 | 0.58 | 4.02 | 0.64 | 7.37 | 3.50 | 10.7 | 98.5 | 22.1 | 743 | 72.5 | 52.0 | 14.5 | 0.9 | 0.3 | 2.6 | <0.5 | 0.11 | 0.2 | 13.4
Rødryggen-1 | 222.67 | 517101-351 | 15.60 | 5.38 | 10.76 | 11.30 | 22.46 | 0.35 | 0.94 | 0.25 | 1.01 | 0.17 | 0.008 | 23 | 19 | 31.3 | 99.54 | 1301 | 2 | 17.9 | 2.0 | 5.6 | 1.9 | 4.5 | 34.9 | <1 | 637.8 | 0.3 | 7.6 | 4.2 | 168 | <0.5 | 84.6 | 67.9 | 41.8 | 122.3 | 11.23 | 45.7 | 9.18 | 2.14 | 9.24 | 1.51 | 8.24 | 1.72 | 5.18 | 0.76 | 5.00 | 0.77 | 11.30 | 3.12 | 3.8 | 28.2 | 7.7 | 128 | 20.0 | 34.1 | 1.5 | 1.4 | 0.1 | 0.5 | <0.5 | 0.24 | 0.1 | 6.1
Rødryggen-1 | 233.4 | 517101-352 | 56.20 | 13.65 | 7.41 | 0.93 | 0.84 | 0.95 | 2.61 | 0.64 | 0.65 | 0.09 | 0.015 | 48 | 13 | 15.6 | 99.56 | 2550 | 2 | 24.5 | 5.5 | 16.7 | 5.1 | 12.3 | 105.4 | 2 | 605.3 | 0.9 | 12.5 | 3.9 | 289 | 1.3 | 164.5 | 44.4 | 47.8 | 109.8 | 11.44 | 44.2 | 8.05 | 1.74 | 7.19 | 1.20 | 6.75 | 1.41 | 4.18 | 0.59 | 3.66 | 0.52 | 6.24 | 4.95 | 3.7 | 57.7 | 19.3 | 185 | 45.9 | 63.1 | 1.0 | 0.7 | 0.3 | 0.6 | <0.5 | 0.35 | <0.1 | 8.7
Brorson Halvø-1 | 3.18 | 517003-301 | 55.93 | 20.45 | 5.88 | 1.82 | 1.06 | 0.74 | 3.54 | 0.89 | 0.07 | 0.02 | 0.015 | 54 | 17 | 9.4 | 99.78 | 407 | 3 | 14.5 | 6.8 | 25.2 | 6.6 | 19.4 | 137.0 | 3 | 190.9 | 1.6 | 22.9 | 2.6 | 246 | 2.0 | 242.9 | 27.3 | 54.5 | 179.3 | 14.56 | 55.0 | 9.59 | 1.69 | 7.00 | 1.04 | 5.89 | 1.08 | 3.14 | 0.51 | 3.36 | 0.49 | 0.91 | 0.02 | 0.2 | 83.2 | 27.3 | 64 | 38.9 | 1.3 | <0.1 | <0.1 | 0.5 | <0.1 | <0.5 | <0.01 | <0.1 | 0.6
Brorson Halvø-1 | 6.7 | 517003-307 | 10.91 | 3.98 | 38.32 | 5.08 | 4.93 | 0.16 | 0.64 | 0.18 | 0.06 | 6.12 | 0.003 | 25 | 9 | 29.4 | 99.83 | 164 | 1 | 50.7 | 1.2 | 10.7 | 1.8 | 4.2 | 23.3 | <1 | 95.0 | 0.3 | 4.4 | 2.2 | 85 | <0.5 | 49.2 | 13.8 | 12.2 | 37.1 | 3.19 | 12.6 | 2.47 | 0.56 | 2.51 | 0.45 | 2.78 | 0.55 | 1.63 | 0.25 | 1.64 | 0.25 | 9.64 | 1.25 | 2.5 | 14.2 | 12.3 | 111 | 23.6 | 32.9 | 0.3 | 0.5 | <0.1 | <0.1 | 0.6 | 0.01 | <0.1 | <0.5
Brorson Halvø-1 | 9.7 | 517003-302 | 46.05 | 15.66 | 8.70 | 1.54 | 9.43 | 0.72 | 2.92 | 0.70 | 0.18 | 0.26 | 0.013 | 61 | 14 | 13.6 | 99.76 | 725 | 2 | 18.9 | 5.3 | 19.3 | 6.2 | 14.5 | 116.2 | 3 | 327.3 | 1.0 | 19.4 | 2.6 | 181 | 1.6 | 210.6 | 28.7 | 44.2 | 139.6 | 11.78 | 47.2 | 8.22 | 1.57 | 7.01 | 1.08 | 5.68 | 1.07 | 3.17 | 0.47 | 3.10 | 0.45 | 2.25 | 0.02 | 1.1 | 15.8 | 21.3 | 54 | 38.1 | 8.2 | <0.1 | 1.1 | 0.3 | <0.1 | 3.2 | 0.11 | <0.1 | <0.5
Brorson Halvø-1 | 23.2 | 517003-303 | 51.16 | 11.76 | 13.29 | 1.77 | 4.92 | 0.85 | 2.29 | 0.54 | 0.24 | 0.76 | 0.009 | 74 | 13 | 12.2 | 99.77 | 589 | 3 | 42.3 | 4.3 | 14.2 | 7.2 | 11.1 | 92.4 | 2 | 222.1 | 0.7 | 17.4 | 2.7 | 168 | 1.3 | 265.3 | 38.1 | 39.4 | 150.0 | 11.37 | 50.5 | 10.91 | 2.31 | 10.84 | 1.63 | 8.58 | 1.58 | 4.20 | 0.61 | 3.84 | 0.56 | 2.71 | 0.02 | 1.0 | 109.1 | 28.0 | 82 | 56.5 | 5.7 | <0.1 | 1.4 | 0.4 | <0.1 | 1.1 | 0.03 | <0.1 | 0.5
Brorson Halvø-1 | 35.2 | 517003-304 | 53.43 | 16.53 | 6.66 | 1.64 | 5.89 | 0.91 | 2.64 | 0.74 | 0.27 | 0.24 | 0.013 | 42 | 16 | 10.8 | 99.80 | 490 | 2 | 20.2 | 5.2 | 18.7 | 6.8 | 15.0 | 105.9 | 3 | 226.5 | 1.0 | 17.9 | 5.1 | 149 | 1.6 | 233.6 | 37.1 | 49.9 | 153.3 | 13.29 | 54.3 | 10.33 | 2.10 | 9.54 | 1.41 | 7.11 | 1.36 | 3.77 | 0.54 | 3.51 | 0.54 | 1.50 | 3.01 | 2.6 | 89.2 | 23.1 | 82 | 34.5 | 40.3 | <0.1 | 0.9 | 0.3 | <0.1 | 1.1 | 0.01 | 0.1 | 0.9
Brorson Halvø-1 | 38.15 | 517003-305 | 50.49 | 13.95 | 12.10 | 1.45 | 2.02 | 0.92 | 2.64 | 0.62 | 0.88 | 0.10 | 0.026 | 55 | 14 | 14.5 | 99.74 | 382 | 2 | 17.7 | 5.2 | 15.1 | 4.2 | 12.5 | 100.9 | 2 | 200.6 | 0.8 | 14.1 | 5.6 | 417 | 1.0 | 164.1 | 62.7 | 65.4 | 187.4 | 16.00 | 63.0 | 11.57 | 2.55 | 11.27 | 1.72 | 9.45 | 1.91 | 5.31 | 0.76 | 4.79 | 0.66 | 3.75 | 8.35 | 10.3 | 80.6 | 20.2 | 217 | 52.4 | 198.3 | 4.2 | 5.2 | 0.3 | 3.9 | <0.5 | 0.18 | 0.2 | 26.3
Brorson Halvø-1 | 41.28 | 517003-091 | 56.02 | 15.07 | 6.83 | 1.49 | 1.31 | 1.03 | 2.62 | 0.65 | 0.26 | 0.05 | 0.030 | 87 | 15 | 14.1 | 99.54 | 361 | 2 | 21.2 | 5.3 | 17.7 | 4.4 | 13.2 | 100.2 | 2 | 164.8 | 0.8 | 14.9 | 7.2 | 456 | 2.1 | 172.8 | 29.5 | 47.6 | 113.3 | 11.74 | 43.4 | 7.89 | 1.54 | 6.94 | 1.02 | 5.61 | 1.11 | 3.07 | 0.46 | 2.93 | 0.43 | 3.36 | 3.73 | 31.8 | 116.7 | 20.0 | 1908 | 86.4 | 213.2 | 48.5 | 4.2 | 0.3 | 12.0 | <0.5 | 0.08 | 1.3 | 25.7
Brorson Halvø-1 | 42.09 | 517003-092 | 48.76 | 12.79 | 13.52 | 1.55 | 1.99 | 0.88 | 2.28 | 0.57 | 0.41 | 0.09 | 0.038 | 84 | 13 | 16.8 | 99.76 | 306 | 1 | 20.3 | 4.8 | 14.6 | 4.4 | 12.0 | 87.6 | 2 | 190.0 | 0.8 | 13.3 | 4.7 | 395 | 2.2 | 155.4 | 29.7 | 49.1 | 128.3 | 12.04 | 44.1 | 7.74 | 1.54 | 7.09 | 1.01 | 5.52 | 1.12 | 3.09 | 0.46 | 2.86 | 0.45 | 3.15 | 8.91 | 23.3 | 71.6 | 19.3 | 285 | 62.6 | 213.2 | 5.9 | 7.5 | 0.2 | 10.6 | <0.5 | 0.16 | 0.5 | 25.1
Brorson Halvø-1 | 43.11 | 517003-093 | 54.92 | 13.84 | 7.07 | 2.70 | 3.70 | 0.93 | 2.82 | 0.66 | 0.12 | 0.12 | 0.019 | 42 | 11 | 12.9 | 99.79 | 502 | 2 | 22.3 | 5.3 | 16.6 | 4.9 | 12.9 | 102.4 | 2 | 214.1 | 0.8 | 12.7 | 3.7 | 296 | 1.3 | 164.9 | 19.7 | 39.7 | 112.5 | 9.16 | 32.8 | 6.00 | 1.08 | 4.66 | 0.72 | 3.91 | 0.76 | 2.19 | 0.34 | 2.22 | 0.34 | 3.97 | 3.46 | 3.7 | 42.2 | 14.5 | 88 | 31.1 | 42.5 | 0.3 | 1.0 | 0.3 | 0.8 | <0.5 | 0.06 | <0.1 | 5.7
Brorson Halvø-1 | 52.71 | 517003-306 | 60.39 | 14.96 | 6.43 | 1.66 | 0.97 | 0.98 | 3.05 | 0.71 | 0.11 | 0.04 | 0.021 | 61 | 14 | 10.4 | 99.71 | 482 | 2 | 16.1 | 6.0 | 17.8 | 5.6 | 13.4 | 119.5 | 3 | 205.6 | 1.0 | 14.4 | 4.5 | 342 | 1.4 | 189.2 | 38.1 | 47.6 | 120.1 | 11.18 | 43.4 | 7.64 | 1.53 | 6.57 | 1.06 | 5.78 | 1.18 | 3.63 | 0.51 | 3.43 | 0.50 | 3.01 | 3.20 | 12.0 | 81.6 | 20.4 | 608 | 54.0 | 48.3 | 15.4 | 3.6 | 0.3 | 1.7 | 0.6 | 0.09 | 0.2 | 18.6
Brorson Halvø-1 | 64.23 | 517003-115 | 59.79 | 14.07 | 6.63 | 1.32 | 1.33 | 1.19 | 2.70 | 0.66 | 0.72 | 0.06 | 0.022 | 65 | 21 | 11.2 | 99.76 | 554 | 2 | 22.4 | 5.2 | 15.4 | 5.0 | 12.8 | 107.1 | 2 | 265.3 | 0.9 | 13.0 | 3.3 | 290 | 2.0 | 204.4 | 43.3 | 45.0 | 94.5 | 9.26 | 32.9 | 5.87 | 1.23 | 5.62 | 0.87 | 5.25 | 1.19 | 3.54 | 0.52 | 3.68 | 0.58 | 3.44 | 3.36 | 6.6 | 57.3 | 17.0 | 386 | 65.2 | 40.9 | 6.8 | 2.3 | 0.2 | 8.6 | <0.5 | 0.11 | 0.3 | 10.3
Brorson Halvø-1 | 87.78 | 517003-140 | 58.91 | 15.81 | 4.21 | 1.12 | 0.49 | 1.01 | 2.82 | 0.72 | 0.18 | 0.07 | 0.019 | 82 | 10 | 14.3 | 99.72 | 525 | 1 | 16.5 | 6.5 | 19.5 | 5.6 | 14.6 | 116.7 | 2 | 395.3 | 0.9 | 14.2 | 5.9 | 236 | 3.1 | 199.8 | 22.7 | 41.1 | 89.6 | 9.71 | 35.7 | 6.66 | 1.36 | 5.84 | 0.86 | 4.69 | 0.89 | 2.62 | 0.35 | 2.30 | 0.32 | 3.61 | 1.97 | 22.0 | 62.8 | 18.6 | 840 | 81.3 | 26.9 | 16.8 | 2.1 | 0.3 | 4.7 | 0.8 | 0.05 | 1.0 | 11.4
Brorson Halvø-1 | 117.7 | 517003-308 | 18.75 | 3.61 | 6.39 | 13.13 | 21.94 | 0.32 | 0.69 | 0.17 | 0.35 | 0.24 | 0.006 | <20 | 4 | 34.1 | 99.66 | 261 | <1 | 7.2 | 1.4 | 5.3 | 1.9 | 3.6 | 27.0 | <1 | 375.4 | 0.2 | 4.2 | 1.1 | 138 | 0.7 | 79.0 | 14.2 | 15.7 | 41.2 | 3.69 | 16.8 | 2.75 | 0.53 | 2.42 | 0.38 | 2.04 | 0.44 | 1.26 | 0.17 | 1.17 | 0.17 | 10.81 | 1.30 | 1.6 | 14.5 | 6.2 | 58 | 13.8 | 15.0 | 0.8 | 1.2 | <0.1 | 0.3 | <0.5 | 0.03 | <0.1 | 3.1
Brorson Halvø-1 | 132.43 | 517003-187 | 56.19 | 14.65 | 4.44 | 1.06 | 0.62 | 0.82 | 2.76 | 0.74 | 0.22 | 0.01 | 0.024 | 134 | 13 | 18.0 | 99.65 | 546 | 2 | 15.9 | 6.5 | 18.9 | 5.5 | 12.8 | 112.4 | 3 | 302.8 | 0.8 | 14.1 | 7.3 | 445 | 3.1 | 213.5 | 41.6 | 43.7 | 95.8 | 11.09 | 41.8 | 8.42 | 1.84 | 8.36 | 1.34 | 7.55 | 1.42 | 3.85 | 0.50 | 3.31 | 0.49 | 6.54 | 2.50 | 38.4 | 70.9 | 19.2 | 1045 | 123.7 | 31.0 | 14.6 | 2.9 | 0.3 | 9.4 | <0.5 | 0.07 | 1.3 | 15.7
Brorson Halvø-1 | 148.83 | 517003-203 | 57.99 | 16.54 | 4.39 | 1.10 | 0.38 | 0.79 | 3.11 | 0.77 | 0.13 | 0.02 | 0.025 | 93 | 14 | 14.3 | 99.65 | 618 | <1 | 14.7 | 6.9 | 20.8 | 4.8 | 13.4 | 129.4 | 3 | 248.0 | 1.0 | 15.0 | 5.7 | 448 | 2.1 | 181.7 | 32.4 | 47.7 | 103.3 | 11.32 | 41.5 | 7.55 | 1.60 | 6.55 | 0.99 | 5.83 | 1.14 | 3.31 | 0.47 | 2.91 | 0.44 | 6.29 | 2.25 | 14.7 | 91.6 | 22.7 | 1230 | 107.6 | 31.7 | 24.3 | 4.5 | 0.3 | 8.6 | <0.5 | 0.04 | 1.0 | 20.0
Brorson Halvø-1 | 178.19 | 517003-233 | 53.58 | 14.47 | 5.04 | 0.96 | 0.57 | 0.59 | 2.80 | 0.70 | 0.18 | 0.01 | 0.018 | 101 | 13 | 20.8 | 99.75 | 594 | 3 | 17.3 | 6.0 | 18.1 | 4.7 | 13.0 | 115.2 | 2 | 287.8 | 0.8 | 13.9 | 7.7 | 347 | 2.0 | 176.7 | 29.7 | 40.1 | 87.1 | 9.77 | 36.6 | 6.60 | 1.32 | 5.81 | 0.85 | 4.93 | 1.01 | 3.03 | 0.43 | 2.80 | 0.43 | 5.64 | 3.00 | 30.2 | 57.5 | 19.8 | 463 | 115.4 | 32.4 | 6.7 | 1.9 | 0.2 | 4.2 | <0.5 | 0.10 | 1.4 | 18.5
Brorson Halvø-1 | 201.23 | 517003-257 | 58.22 | 15.27 | 4.83 | 1.00 | 0.63 | 0.55 | 2.85 | 0.73 | 0.12 | 0.02 | 0.019 | 80 | 13 | 15.5 | 99.76 | 551 | 2 | 13.2 | 7.2 | 18.8 | 5.7 | 14.0 | 117.2 | 2 | 192.6 | 1.0 | 14.6 | 7.1 | 351 | 2.3 | 216.2 | 41.3 | 53.3 | 113.4 | 14.01 | 46.5 | 8.25 | 1.76 | 7.37 | 1.12 | 6.57 | 1.30 | 3.85 | 0.55 | 3.49 | 0.52 | 7.33 | 2.81 | 14.0 | 52.3 | 20.3 | 367 | 85.8 | 32.1 | 5.3 | 2.0 | 0.2 | 4.7 | <0.5 | 0.11 | 0.7 | 9.1
Brorson Halvø-1 | 212.7 | 517003-309 | 56.46 | 14.73 | 6.19 | 1.04 | 0.93 | 0.62 | 2.63 | 0.69 | 0.23 | 0.03 | 0.019 | 70 | 14 | 16.1 | 99.66 | 521 | 2 | 14.3 | 6.5 | 17.7 | 5.5 | 14.5 | 109.0 | 2 | 191.3 | 1.0 | 13.8 | 4.8 | 402 | 12.6 | 217.5 | 57.0 | 50.0 | 116.5 | 11.56 | 47.2 | 8.31 | 1.81 | 8.29 | 1.31 | 7.63 | 1.63 | 4.97 | 0.68 | 4.32 | 0.61 | 8.35 | 3.79 | 9.4 | 61.8 | 24.7 | 885 | 62.5 | 56.0 | 13.0 | 3.4 | 0.3 | 1.0 | <0.5 | 0.11 | <0.1 | 18.0
Brorson Halvø-1 | 217.89 | 517003-274 | 57.28 | 15.86 | 5.57 | 1.02 | 0.71 | 0.55 | 2.87 | 0.74 | 0.13 | 0.02 | 0.029 | 91 | 13 | 14.9 | 99.76 | 510 | 2 | 13.4 | 7.7 | 18.5 | 5.3 | 13.2 | 116.8 | 2 | 176.2 | 1.0 | 14.4 | 8.2 | 411 | 2.3 | 200.8 | 35.9 | 55.0 | 122.4 | 13.27 | 49.7 | 8.95 | 1.85 | 7.89 | 1.09 | 6.22 | 1.18 | 3.45 | 0.50 | 3.19 | 0.49 | 6.53 | 3.35 | 14.8 | 59.7 | 21.7 | 364 | 97.3 | 42.1 | 5.8 | 2.3 | 0.3 | 8.1 | <0.5 | 0.12 | 0.6 | 16.1
Brorson Halvø-1 | 224.69 | 517003-281 | 55.38 | 16.47 | 6.35 | 0.91 | 1.05 | 0.54 | 2.80 | 0.74 | 0.55 | 0.05 | 0.030 | 110 | 15 | 14.8 | 99.76 | 693 | 3 | 24.2 | 7.0 | 17.7 | 4.9 | 13.9 | 111.5 | 2 | 287.3 | 0.9 | 14.9 | 4.1 | 329 | 3.5 | 189.8 | 44.0 | 49.0 | 103.2 | 11.06 | 42.0 | 8.51 | 1.93 | 8.69 | 1.35 | 7.46 | 1.48 | 3.90 | 0.53 | 3.42 | 0.52 | 5.95 | 3.96 | 9.5 | 55.1 | 28.4 | 319 | 123.9 | 47.2 | 3.9 | 1.9 | 0.3 | 9.8 | <0.5 | 0.19 | 0.4 | 13.7
S3. Inorganic geochemical data