## Supp Table C - analytical param
Analytical conditions of EPMA measurements of monazite and xenotime; JEOL JXA-8530F.
Session 1, Monazite + xenotime, 20 kV, 50 nA, 3 µm | [5 empty] | Session 2, Monazite only, 25 kV, 100 nA, 3 µm
Element | Signal | WDS crystal | Standard | Peak and background time (s) | Estimated detection limit (ppm) | Element | Signal | WDS crystal | Standard | Peak and background time (s) | Estimated detection limit (ppm)
P | Kα | PETJ | GdPO4(S) | 40 / 20 | 149 | P | Kα | PETJ | LaPO4(S) | 20 / 20 | 276
Si | Kα | TAP | zircon | 40 / 150 | 154 | Si | Kα | TAP | zircon | 150 / 150 | 235
Ca | Kα | PETJ | wollastonite | 40 / 20 | 47 | Ca | Kα | PETJ | wollastonite | 20 / 20 | 151
Th | Mα | PETJ | ThO2 | 40 / 60 | 207 | Zr | Lα | PETJ | zircon | 80 / 20 | 623
U | Mβ | PETJ | U | 40 / 60 | 285 | Th | Mα | PETJ | ThO2 | 60 / 60 | 726
Y | Lα | PETJ | YPO4(S) | 40 / 20 | 518 | U | Mβ | PETJ | U | 60 / 60 | 432
La | Lα | LiFL | LaPO4(S) | 20 / 20 | 221 | Y | Lα | PETJ | YPO4(S) | 20 / 20 | 947
Ce | Lα | LiFL | CePO4(S) | 20 / 20 | 191 | Nd | Lα | LiF | NdPO4(S) | 20 / 20 | 818
Pr | Lα | LiFL | PrPO4(S) | 20 / 20 | 516 | Sm | Lα | LiF | SmPO4(S) | 20 / 20 | 743
Nd | Lα | LiFL | NdPO4(S) | 20 / 20 | 185 | Eu | Lα | LiFL | REE1(S) | 20 / 20 | 157
Sm | Lα | LiFL | SmPO4(S) | 20 / 20 | 185 | Gd | Lα | LiF | GdPO4(S) | 20 / 20 | 548
Eu | Lβ | LiF | REE1(S) | 20 / 20 | 600 | Tb | Lα | LiFL | TbPO4(S) | 20 / 20 | 167
Gd | Lα | LiF | GdPO4(S) | 40 / 20 | 476 | Dy | Lα | LiF | DyPO4(S) | 30 / 30 | 473
Dy | Lα | LiF | DyPO4(S) | 40 / 20 | 379 | Ho | Lβ | LiFL | HoPO4(S) | 30 / 30 | 281
Ho | Lβ | LiF | HoPO4(S) | 40 / 20 | 804 | Er | Lα | LiF | ErPO4(S) | 30 / 30 | 443
Er | Lα | LiF | ErPO4(S) | 40 / 20 | 364 | Tm | Lα | LiFL | TmPO4(S) | 20 / 20 | 179
Yb | Lα | LiF | YbPO4(S) | 40 / 20 | 415 | Yb | Lα | LiFL | YbPO4(S) | 30 / 30 | 151
Lu | Lβ | LiFL | REE2(S) | 40 / 20 | 489 | Lu | Lβ | LiFL | REE2(S) | 20 / 20 | 427
(S) - synthetic REE phosphate calibration reference material

## Supp Table C - data
# | Mineral | Sample | Spot | Al WT% | Zr WT% | Si WT% | Y WT% | P WT% | Ca WT% | La (ppm) | Ce (ppm) | Pr (ppm) | Nd (ppm) | Sm (ppm) | Eu (ppm) | Gd (ppm) | Tb (ppm) | Dy (ppm) | Ho (ppm) | Er (ppm) | Tm (ppm) | Yb (ppm) | Lu (ppm) | Th (ppm) | U (ppm) | ΣREE WT% | ΣREE2O3 WT% | La CN | Ce CN | Pr CN | Nd CN | Sm CN | Eu CN | Gd CN | Tb CN | Dy CN | Ho CN | Er CN | Tm CN | Yb CN | Lu CN | Th CN | U CN | Gd/Yb CN | Th/U CN | Eu/Eu* CN | XY ([Y/[Y + Ce]], in mol.%)
1 | Xenotime Mineralized | GL00670 | 670-7_001 | <0.24 | <0.062 | <0.024 | 33.86962 | 14.96581 | 0.03681316 | #N/A | #N/A | #N/A | 3404.784 | 7171.023 | 2876.772 | 32849.63 | 7841.808 | 65029 | 9660.51 | 33878.06 | 4796.066 | 19614.64 | 4101.604 | 2205.889 | 3964.221 | 19.12239 | 21.94227 | #N/A | #N/A | #N/A | 7290.758 | 46869.43 | 49599.51 | 159852.2 | 209674 | 256019.7 | 170680.4 | 204701.3 | 188081 | 115380.2 | 161480.5 | 76065.15 | 495527.6 | 1.385438 | 0.1535034 | 0.5730246
2 | Xenotime Mineralized | GL00670 | 670-7_003 | <0.24 | <0.063 | <0.024 | 33.73412 | 14.9597 | 0.127035 | #N/A | #N/A | #N/A | 2076.541 | 6303.49 | 2579.534 | 31653.59 | 7722.181 | 61427.23 | 8580.042 | 31320.97 | 4222.135 | 18928.07 | 3787.027 | 10712.71 | 8745.756 | 17.86008 | 20.49166 | #N/A | #N/A | #N/A | 4446.554 | 41199.28 | 44474.72 | 154032.1 | 206475.4 | 241839.5 | 151590.8 | 189250.6 | 165573.9 | 111341.6 | 149095.6 | 369403.7 | 1093219.5 | 1.383419 | 0.3379044 | 0.5582939
3 | Xenotime Mineralized | GL00670 | 670-15_001 | <0.24 | <0.062 | <0.023 | 34.65354 | 15.10079 | 0.1187063 | #N/A | #N/A | #N/A | 1218.356 | 4250.885 | 1899.702 | 28018.76 | 6880.809 | 62408.65 | 9095.903 | 32532.95 | 4029.425 | 16645.53 | 2877.465 | 7808.254 | 7502.359 | 16.98584 | 19.48398 | #N/A | #N/A | #N/A | 2608.9 | 27783.57 | 32753.48 | 136344.3 | 183978.9 | 245703.3 | 160705 | 196573.7 | 158016.6 | 97914.87 | 113286 | 269250.1 | 937794.9 | 1.392478 | 0.2871098 | 0.5321632
4 | Xenotime Mineralized | GL00670 | 670-15_003 | <0.24 | <0.062 | <0.024 | 33.86718 | 15.06979 | 0.1039795 | #N/A | #N/A | #N/A | 1375.176 | 4562.101 | 2349.466 | 31002.89 | 7927.583 | 63919.32 | 8979.105 | 31088.52 | 4576.399 | 18162.41 | 4160.727 | 8672.548 | 7898.711 | 17.81037 | 20.43083 | #N/A | #N/A | #N/A | 2944.702 | 29817.65 | 40508.03 | 150865.6 | 211967.5 | 251650.9 | 158641.4 | 187846.1 | 179466.6 | 106837.7 | 163808.2 | 299053.4 | 987338.9 | 1.412101 | 0.3028883 | 0.6039614
5 | Xenotime Mineralized | GL00670 | 670-16_001 | <0.24 | <0.063 | <0.024 | 33.88885 | 14.8843 | 0.1378371 | #N/A | #N/A | #N/A | 1392.086 | 5792.124 | 2308.62 | 31066.16 | 7811.482 | 64114.61 | 9229.63 | 31480.98 | 4543.132 | 18539.44 | 3900.859 | 8941.56 | 8605.139 | 18.01791 | 20.67021 | #N/A | #N/A | #N/A | 2980.913 | 37857.02 | 39803.8 | 151173.5 | 208863.2 | 252419.7 | 163067.7 | 190217.4 | 178162 | 109055.5 | 153577.1 | 308329.6 | 1075642.4 | 1.386207 | 0.286647 | 0.5261546
6 | Xenotime Mineralized | GL00670 | 670-16_002 | <0.24 | <0.062 | <0.024 | 34.20555 | 14.98622 | 0.07951596 | #N/A | #N/A | #N/A | 1572.419 | 5173.967 | 2391.699 | 30633.95 | 8094.674 | 67501.53 | 9395.224 | 31098.69 | 4549.372 | 18091.13 | 4276.97 | 4557.203 | 5491.099 | 18.27796 | 20.96836 | #N/A | #N/A | #N/A | 3367.064 | 33816.78 | 41236.18 | 149070.3 | 216435.1 | 265754 | 165993.4 | 187907.5 | 178406.7 | 106418.4 | 168384.6 | 157144.9 | 686387.3 | 1.400794 | 0.228945 | 0.5807869
7 | Xenotime Mineralized | GL00670 | 670-16_003 | <0.24 | <0.062 | <0.024 | 34.00616 | 14.99799 | 0.1514042 | #N/A | #N/A | #N/A | <820 | 3747.184 | 1866.943 | 28416.6 | 7447.001 | 65438.77 | 8835.832 | 31031.33 | 4036.239 | 17987.25 | 2904.469 | 11944.57 | 10425.58 | 17.17116 | 19.69359 | #N/A | #N/A | #N/A | <1756 | 24491.4 | 32188.67 | 138280.3 | 199117.7 | 257633 | 156110.1 | 187500.5 | 158283.9 | 105807.4 | 114349.2 | 411881.6 | 1303198.1 | 1.306906 | 0.3160545 | 0.5531159
8 | Xenotime Mineralized | GL00670 | 670-17_001 | <0.24 | <0.063 | <0.024 | 34.09456 | 14.8805 | 0.06084632 | #N/A | #N/A | #N/A | 1768.96 | 5716.194 | 2372.299 | 28187.22 | 7223.332 | 64361.17 | 9690.258 | 32933.95 | 4745.655 | 18899.44 | 4075.597 | 9113.135 | 7383.983 | 17.99741 | 20.64441 | #N/A | #N/A | #N/A | 3787.923 | 37360.74 | 40901.7 | 137164.1 | 193137.2 | 253390.4 | 171206 | 198996.7 | 186104.1 | 111173.2 | 160456.6 | 314246 | 922997.9 | 1.233788 | 0.3404624 | 0.5713647
9 | Xenotime Mineralized | GL00670 | 670-17_002 | <0.24 | <0.062 | <0.024 | 33.69551 | 15.04119 | 0.02421436 | #N/A | #N/A | #N/A | 1357.302 | 4771 | 2240.646 | 32529.36 | 7572.749 | 69333.17 | 9938.935 | 35411.62 | 4263.169 | 19111.27 | 3310.652 | 3585.961 | 4620.667 | 18.98399 | 21.77672 | #N/A | #N/A | #N/A | 2906.429 | 31183.01 | 38631.84 | 158293.7 | 202479.9 | 272965.3 | 175599.6 | 213967.5 | 167183.1 | 112419.3 | 130340.6 | 123653.8 | 577583.4 | 1.408066 | 0.2140883 | 0.549863
10 | Xenotime Mineralized | GL00670 | 670-17_003 | <0.24 | <0.063 | 0.2886887 | 33.66913 | 14.79912 | 0.0948088 | #N/A | #N/A | #N/A | 1413.029 | 5107.012 | 2027.134 | 30017.68 | 7480.761 | 66890.61 | 9059.019 | 32585.32 | 3895.95 | 18093.47 | 2546.805 | 9615.16 | 8271.724 | 17.91168 | 20.54836 | #N/A | #N/A | #N/A | 3025.757 | 33379.16 | 34950.58 | 146071.4 | 200020.3 | 263348.9 | 160053.3 | 196890.1 | 152782.3 | 106432.2 | 100267.9 | 331557.2 | 1033965.5 | 1.372437 | 0.3206657 | 0.5005345
11 | Xenotime Mineralized | GL00670 | 670-17_004 | <0.24 | <0.063 | <0.024 | 33.73927 | 14.93055 | 0.1091258 | #N/A | #N/A | #N/A | <820 | 4817.911 | 2308.129 | 30615.37 | 7844.419 | 65660.53 | 9508.741 | 32844.08 | 4292.933 | 17483.93 | 3754.707 | 10433.12 | 9191.537 | 17.91308 | 20.54652 | #N/A | #N/A | #N/A | <1756 | 31489.61 | 39795.33 | 148979.9 | 209743.8 | 258506 | 167999 | 198453.7 | 168350.3 | 102846.6 | 147823.1 | 359762.9 | 1148942.1 | 1.448564 | 0.3131254 | 0.5810113
12 | Xenotime Mineralized | GL00670 | 670-18_002 | <0.25 | 0.1238383 | <0.024 | 33.43827 | 14.65576 | 0.3055299 | #N/A | #N/A | #N/A | 1405.584 | 4298.296 | 2155.942 | 29651.39 | 7320.952 | 60998.12 | 8475.154 | 29773.61 | 3925.679 | 17375.93 | 3977.451 | 19940.98 | 14642.82 | 16.93581 | 19.42771 | #N/A | #N/A | #N/A | 3009.817 | 28093.44 | 37171.41 | 144289 | 195747.4 | 240150.1 | 149737.7 | 179901 | 153948.2 | 102211.3 | 156592.6 | 687620 | 1830352.5 | 1.411673 | 0.3756763 | 0.5838347
13 | Xenotime Mineralized | GL00670 | 670-18_003 | <0.24 | <0.062 | <0.024 | 33.94329 | 14.99968 | 0.05061922 | #N/A | #N/A | #N/A | 1540.068 | 6170.71 | 2725.999 | 34841.92 | 8758.304 | 70100.34 | 9474.96 | 31433.21 | 4479.259 | 18115.67 | 3280.196 | 2189.346 | 2609.654 | 19.09206 | 21.90737 | #N/A | #N/A | #N/A | 3297.791 | 40331.44 | 46999.98 | 169547 | 234179.2 | 275985.6 | 167402.1 | 189928.7 | 175657.2 | 106562.8 | 129141.6 | 75494.69 | 326206.8 | 1.591053 | 0.231432 | 0.5683694
14 | Xenotime Mineralized | GL00684 | 684-2_001 | <0.23 | <0.061 | <0.023 | 35.22031 | 15.32909 | 0.0924347 | #N/A | #N/A | #N/A | 1122.181 | 4771.208 | 2221.967 | 30723.65 | 7506.855 | 62038.44 | 9495.957 | 29770.54 | 4052.879 | 13364.87 | 2996.626 | 2996.084 | 3457.055 | 16.80652 | 19.28437 | #N/A | #N/A | #N/A | 2402.957 | 31184.36 | 38309.77 | 149506.8 | 200718 | 244245.8 | 167773.1 | 179882.4 | 158936.4 | 78616.86 | 117977.4 | 103313.2 | 432131.9 | 1.901714 | 0.239078 | 0.5610617
15 | Xenotime Mineralized | GL00684 | 684-2_002 | <0.23 | <0.061 | <0.023 | 35.14642 | 15.2104 | 0.08176806 | #N/A | #N/A | #N/A | <809 | 4921.329 | 2225.47 | 29303.74 | 8132.985 | 62442.27 | 10006.46 | 30487.23 | 4078.833 | 14491.58 | 3166.939 | 4456.739 | 4079.791 | 16.92568 | 19.41711 | #N/A | #N/A | #N/A | <1732 | 32165.55 | 38370.17 | 142597.3 | 217459.5 | 245835.7 | 176792.5 | 184212.9 | 159954.2 | 85244.62 | 124682.6 | 153680.7 | 509973.9 | 1.672801 | 0.3013501 | 0.5665557
16 | Xenotime Mineralized | GL00684 | 684-2_003 | <0.23 | 0.6614171 | <0.023 | 35.42269 | 15.04362 | 0.07519013 | #N/A | #N/A | #N/A | <807 | 5301.499 | 1976.437 | 28376.09 | 7310.664 | 63062.34 | 9341.625 | 29169.78 | 3723.31 | 13075.26 | 2909.309 | 2441.333 | 3624.709 | 16.42463 | 18.84396 | #N/A | #N/A | #N/A | <1728 | 34650.32 | 34076.51 | 138083.1 | 195472.3 | 248276.9 | 165046.4 | 176252.4 | 146012.2 | 76913.28 | 114539.7 | 84183.88 | 453088.7 | 1.795309 | 0.1858 | 0.4926416
17 | Xenotime Mineralized | GL00685 | 685-1_001 | <0.24 | <0.063 | <0.025 | 33.70183 | 14.8954 | <0.015 | #N/A | #N/A | #N/A | 3265.12 | 5885.444 | 2421.41 | 32368.24 | 7714.913 | 67681.46 | 9432.696 | 32069.48 | 4658.753 | 18744.65 | 4093.589 | 8773.731 | 4060.037 | 18.83358 | 21.60994 | #N/A | #N/A | #N/A | 6991.693 | 38466.96 | 41748.45 | 157509.7 | 206281.1 | 266462.4 | 166655.4 | 193773.3 | 182696.2 | 110262.7 | 161164.9 | 302542.5 | 507504.6 | 1.428495 | 0.5961374 | 0.5363432
18 | Xenotime Mineralized | GL00685 | 685-1_002 | <0.24 | <0.063 | <0.024 | 33.81676 | 14.83687 | 0.05977532 | #N/A | #N/A | #N/A | 1382.748 | 5379.273 | 1941.825 | 29462.5 | 7159.674 | 65286.32 | 9240.846 | 33014.15 | 4409.715 | 18605.42 | 4319.284 | 13980.98 | 6282.67 | 18.02017 | 20.66984 | #N/A | #N/A | #N/A | 2960.917 | 35158.65 | 33479.74 | 143369.8 | 191435.1 | 257032.7 | 163265.8 | 199481.3 | 172930 | 109443.7 | 170050.6 | 482102.8 | 785333.8 | 1.309987 | 0.6138827 | 0.4715602
19 | Xenotime Mineralized | GL00685 | 685-1_003 | <0.24 | <0.062 | <0.024 | 33.85687 | 14.95828 | 0.04958246 | #N/A | #N/A | #N/A | 2318.921 | 7111.622 | 2448.497 | 31947.03 | 8095.969 | 69495.56 | 9094.577 | 32459.65 | 4613.394 | 17847.1 | 3673.173 | 4963.111 | 3479.46 | 18.91055 | 21.6991 | #N/A | #N/A | #N/A | 4965.57 | 46481.19 | 42215.47 | 155460 | 216469.8 | 273604.6 | 160681.6 | 196130.8 | 180917.4 | 104983 | 144613.1 | 171141.8 | 434932.5 | 1.480812 | 0.3934904 | 0.4966194
20 | Xenotime Mineralized | GL00685 | 685-2_001 | <0.23 | <0.061 | <0.023 | 35.82666 | 14.92634 | 0.07730948 | #N/A | #N/A | #N/A | <814 | 3603.419 | 1429.246 | 23818.23 | 6240.612 | 61147.26 | 9051.503 | 32170.87 | 3979.71 | 16108.36 | 2698.812 | 9024.934 | 6903.228 | 16.0248 | 18.37604 | #N/A | #N/A | #N/A | <1743 | 23551.76 | 24642.17 | 115903.8 | 166861.3 | 240737.2 | 159920.5 | 194385.9 | 156067.1 | 94755.08 | 106252.5 | 311204.6 | 862903.5 | 1.223193 | 0.3606483 | 0.4716484
21 | Xenotime Mineralized | GL00685 | 685-3_001 | <0.24 | <0.063 | <0.024 | 34.36597 | 14.85635 | 0.09600639 | #N/A | #N/A | #N/A | <818 | 4162.485 | 1908.789 | 30364.77 | 7866.721 | 67231.66 | 8832.39 | 33787.94 | 4379.42 | 20314.62 | 4346.174 | 5572.523 | 4743.12 | 18.3195 | 21.0082 | #N/A | #N/A | #N/A | <1752 | 27205.78 | 32910.15 | 147760.4 | 210340.1 | 264691.6 | 156049.3 | 204156.7 | 171741.9 | 119497.8 | 171109.2 | 192155.9 | 592890 | 1.236512 | 0.3241005 | 0.5190631
22 | Xenotime Mineralized | GL00685 | 685-3_002 | <0.24 | <0.063 | <0.024 | 33.99579 | 14.86714 | 0.07480449 | #N/A | #N/A | #N/A | 872.7747 | 5605.31 | 2340.636 | 31979.4 | 8277.924 | 67943.89 | 9561.824 | 34990.17 | 4748.867 | 21250.14 | 4720.132 | 2859.633 | 2428.308 | 19.22911 | 22.05477 | #N/A | #N/A | #N/A | 1868.897 | 36636.01 | 40355.79 | 155617.5 | 221334.9 | 267495.6 | 168936.8 | 211420.9 | 186230.1 | 125000.8 | 185832 | 98608.04 | 303538.5 | 1.244932 | 0.3248617 | 0.5344691
23 | Xenotime Mineralized | GL00685 | 685-5_002 | <0.24 | <0.062 | <0.023 | 34.92382 | 14.77673 | 0.2565884 | #N/A | #N/A | #N/A | <822 | 4060.347 | 1978.639 | 24420.28 | 6366.872 | 57249.7 | 9192.672 | 31417.69 | 3910.944 | 15803.49 | 4012.474 | 16373.61 | 12130.06 | 15.84131 | 18.16611 | #N/A | #N/A | #N/A | <1760 | 26538.22 | 34114.47 | 118833.5 | 170237.2 | 225392.5 | 162414.7 | 189835 | 153370.4 | 92961.68 | 157971.4 | 564607.2 | 1516257.4 | 1.278306 | 0.3723689 | 0.6074819
24 | Xenotime Mineralized | GL00685 | 685-9_002 | <0.24 | <0.063 | <0.024 | 33.41624 | 14.93251 | 0.03523486 | #N/A | #N/A | #N/A | 934.3504 | 4457.548 | 1791.311 | 32750.12 | 7642.31 | 71733.19 | 9369.308 | 36170.58 | 4336.482 | 20450.45 | 3759.235 | 5904.833 | 3914.169 | 19.33949 | 22.18131 | #N/A | #N/A | #N/A | 2000.75 | 29134.3 | 30884.67 | 159368 | 204339.8 | 282414.1 | 165535.5 | 218553.3 | 170058.1 | 120296.8 | 148001.4 | 203614.9 | 489271.1 | 1.32479 | 0.4161597 | 0.4532525
25 | Xenotime Mineralized | GL00685 | 685-9_003 | <0.24 | <0.062 | <0.024 | 34.17262 | 14.88085 | 0.1630035 | #N/A | #N/A | #N/A | 1015.5 | 5329.533 | 1966.957 | 29115.69 | 6957.842 | 64177.71 | 8611.275 | 32691.28 | 4131.263 | 17558.15 | 3153.73 | 11320.77 | 8347.495 | 17.47089 | 20.04108 | #N/A | #N/A | #N/A | 2174.518 | 34833.55 | 33913.05 | 141682.2 | 186038.6 | 252668.1 | 152142.7 | 197530.4 | 162010.3 | 103283.2 | 124162.6 | 390371.4 | 1043436.9 | 1.371783 | 0.3741207 | 0.4827367
26 | Xenotime Mineralized | GL00685 | 685-9_004 | <0.25 | <0.063 | <0.024 | 33.42347 | 14.78783 | 0.1208242 | #N/A | #N/A | #N/A | 1351.479 | 4869.859 | 2353.382 | 33805.24 | 8145.073 | 67660.11 | 9110.16 | 32159.53 | 4241.106 | 18715.93 | 3767.786 | 10710.56 | 8127.57 | 18.61797 | 21.35911 | #N/A | #N/A | #N/A | 2893.959 | 31829.15 | 40575.56 | 164502.4 | 217782.7 | 266378.4 | 160956.9 | 194317.4 | 166317.9 | 110093.7 | 148338 | 369329.7 | 1015946.3 | 1.494204 | 0.3635327 | 0.5607456
27 | Xenotime matrix | GL00684 | GL00684-xt-a-2 | #N/A | #N/A | <0.015 | 34.5757 | 15.72299 | 0.07816906 | <219 | <190 | <511 | 958.2819 | 4519.548 | 3311.886 | 40452.08 | #N/A | 56223.57 | 10961.29 | 29214.26 | #N/A | 18309.18 | 1981.922 | 5534.206 | 2195.802 | 16.5932 | 19.04117 | <924 | <310 | <5379 | 2051.995 | 29539.53 | 57101.49 | 196847.1 | #N/A | 221352.6 | 193662.4 | 176521.2 | #N/A | 107701 | 78028.44 | 190834.7 | 274475.2 | 1.827718 | 0.6952711 | 0.7488263
28 | Xenotime matrix | GL00684 | GL00684-xt-a-5 | #N/A | #N/A | 0.3078958 | 34.68187 | 15.76885 | 0.08752041 | 265.3149 | 564.5377 | 842.3633 | 1829.89 | 5396.894 | 2430.364 | 38747.97 | #N/A | 52196.83 | 8994.479 | 26609.26 | #N/A | 17434.03 | 2911.268 | 5050.334 | 2683.739 | 15.6551 | 17.96678 | 1119.472 | 922.4472 | 8866.982 | 3918.393 | 35273.82 | 41902.83 | 188554.6 | #N/A | 205499.3 | 158913.1 | 160781 | #N/A | 102553.1 | 114616.8 | 174149.4 | 335467.3 | 1.838605 | 0.5191249 | 0.5138052 | 0.9989683
29 | Xenotime matrix | GL00684 | GL00684-xt-a-3 | #N/A | #N/A | <0.015 | 34.71803 | 15.78884 | 0.07490649 | <219 | 406.7007 | <510 | 1425.275 | 4740.307 | 4136.731 | 40384.25 | #N/A | 55569.85 | 11255.77 | 28031.56 | #N/A | 17648.97 | 1899.873 | 3065.449 | 2328.075 | 16.50926 | 18.9479 | <924 | 664.5435 | <5368 | 3051.98 | 30982.4 | 71322.96 | 196517.1 | #N/A | 218778.9 | 198865.3 | 169375 | #N/A | 103817.5 | 74798.13 | 105705.1 | 291009.3 | 1.892909 | 0.3632362 | 0.9140537 | 0.9992573
30 | Xenotime matrix | GL00684 | GL00684-xt-a-1 | #N/A | #N/A | <0.015 | 35.18369 | 15.88169 | 0.06823508 | <218 | <189 | <509 | 715.2291 | 3429.549 | 3057.846 | 36401.39 | #N/A | 53883.9 | 10207.64 | 28484 | #N/A | 18264.62 | 2085.302 | 4865.976 | 1996.792 | 15.65295 | 17.95844 | <920 | <309 | <5358 | 1531.54 | 22415.35 | 52721.48 | 177135.7 | #N/A | 212141.3 | 180347 | 172108.8 | #N/A | 107438.9 | 82098.51 | 167792.3 | 249598.9 | 1.648711 | 0.6722476 | 0.8366845 | 0.9996575
31 | Xenotime matrix | GL00684 | GL00684-xt-a-6 | #N/A | #N/A | 0.2328336 | 34.57757 | 15.72064 | 0.1030645 | 243.8167 | 488.2602 | <510 | 1887.337 | 5715.428 | 3436.264 | 39398.94 | #N/A | 52051.6 | 9960.773 | 26145.14 | #N/A | 17457.18 | 2625.784 | 6354.862 | 2824.014 | 15.86784 | 18.21306 | 1028.763 | 797.8108 | <5368 | 4041.408 | 37355.74 | 59245.92 | 191722.3 | #N/A | 204927.6 | 175985.4 | 157976.6 | #N/A | 102689.3 | 103377.3 | 219133.2 | 353001.8 | 1.867014 | 0.6207707 | 0.7000732 | 0.9991048
32 | Xenotime matrix | GL00684 | GL00684-xt-a-4 | #N/A | #N/A | <0.015 | 35.22412 | 15.89278 | 0.06207592 | <218 | 567.7509 | <508 | 1929.585 | 5686.792 | 3328.874 | 40269.92 | #N/A | 52192.43 | 9310.245 | 26086.61 | #N/A | 16400.61 | 2487.001 | 1981.268 | 2312.646 | 15.76921 | 18.10148 | <920 | 927.6975 | <5347 | 4131.873 | 37168.58 | 57394.38 | 195960.7 | #N/A | 205482 | 164492 | 157623 | #N/A | 96474.2 | 97913.41 | 68319.59 | 289080.7 | 2.031223 | 0.236334 | 0.6725072 | 0.9989783
33 | Xenotime matrix | GL00685 | GL00685-xt-a-1 | #N/A | #N/A | 0.1470826 | 35.01872 | 15.51409 | 0.02726235 | 293.3134 | 308.0994 | <513 | 1725.508 | 4736.331 | 2658.137 | 36850.41 | #N/A | 57514.17 | 9948.166 | 30868.87 | #N/A | 19377.18 | 1560.416 | 3021.912 | 2199.554 | 16.52392 | 18.95991 | 1237.609 | 503.4303 | <5400 | 3694.879 | 30956.41 | 45829.94 | 179320.7 | #N/A | 226433.7 | 175762.6 | 186518.9 | #N/A | 113983.4 | 61433.71 | 104203.9 | 274944.2 | 1.573218 | 0.379 | 0.6151184 | 0.9994421
34 | Xenotime matrix | GL00685 | GL00685-xt-b-2 | #N/A | #N/A | 0.4377158 | 32.89046 | 15.31171 | 0.07177657 | <222 | <192 | <518 | 2055.26 | 5705.163 | 3729.241 | 45545.12 | #N/A | 58309.33 | 10215.76 | 30012.04 | #N/A | 22359.54 | 1502.31 | 9643.905 | 3364.653 | 17.94338 | 20.59385 | <937 | <314 | <5453 | 4400.986 | 37288.65 | 64297.25 | 221630.8 | #N/A | 229564.3 | 180490.4 | 181341.6 | #N/A | 131526.7 | 59146.07 | 332548.4 | 420581.6 | 1.685062 | 0.790687 | 0.7072763 | 0.9996336
35 | Xenotime matrix | GL00685 | GL00685-xt-b-1 | #N/A | #N/A | <0.015 | 34.12398 | 15.63078 | 0.04377229 | <221 | 538.797 | <516 | 2138.846 | 5329.189 | 3195.644 | 39949.73 | #N/A | 56742.96 | 10635.42 | 30150.97 | #N/A | 19292.95 | 2195.233 | 6157.522 | 4045.808 | 16.96309 | 19.46707 | <932 | 880.3873 | <5432 | 4579.97 | 34831.3 | 55097.31 | 194402.6 | #N/A | 223397.5 | 187904.9 | 182181.1 | #N/A | 113488 | 86426.49 | 212328.3 | 505726 | 1.71298 | 0.4198486 | 0.6695677 | 0.9989992
36 | Xenotime matrix | GL00685 | GL00685-xt-c-1 | #N/A | #N/A | <0.015 | 35.57273 | 15.61961 | 0.01991314 | <220 | <190 | <513 | 1092.56 | 3823.326 | 3567.162 | 33748.64 | #N/A | 55614.06 | 11359.88 | 30710.65 | #N/A | 18397.45 | 1080.326 | 3493.931 | 2615.498 | 15.93941 | 18.28735 | <928 | <310 | <5400 | 2339.528 | 24989.06 | 61502.79 | 164227 | #N/A | 218953 | 200704.6 | 185562.9 | #N/A | 108220.3 | 42532.54 | 120480.4 | 326937.3 | 1.517525 | 0.3685122 | 0.9600585 | 0.9996612
37 | Xenotime matrix | GL00685 | GL00685-xt-c-3 | #N/A | #N/A | 0.2675882 | 35.13779 | 15.53457 | 0.02527854 | 280.5835 | 524.6239 | <513 | 1962.884 | 4831.053 | 3276.184 | 34041.3 | #N/A | 54181.62 | 10645.29 | 29190.14 | #N/A | 18030.25 | 1587.216 | 5555.7 | 3002.822 | 15.77459 | 18.10146 | 1183.897 | 857.2286 | <5400 | 4203.178 | 31575.51 | 56485.93 | 165651.1 | #N/A | 213313.5 | 188079.3 | 176375.5 | #N/A | 106060.3 | 62488.82 | 191575.9 | 375352.8 | 1.561858 | 0.5103888 | 0.7810304 | 0.9990536
38 | Xenotime matrix | GL00685 | GL00685-xt-d-1 | #N/A | #N/A | <0.015 | 34.22546 | 15.77844 | 0.05172625 | 288.9876 | 673.9522 | <513 | 859.6537 | 3966.302 | 2385.47 | 39699.62 | #N/A | 60758.77 | 10626.44 | 31769.74 | #N/A | 20972.72 | 2497.709 | 1036.766 | 1495.364 | 17.35364 | 19.90782 | 1219.357 | 1101.229 | <5400 | 1840.8 | 25923.54 | 41128.8 | 193185.5 | #N/A | 239207.7 | 187746.3 | 191962.2 | #N/A | 123369 | 98334.98 | 35750.54 | 186920.5 | 1.565916 | 0.1912606 | 0.5811813 | 0.9987521
39 | Xenotime matrix | GL00685 | GL00685-xt-d-6 | #N/A | #N/A | <0.015 | 34.40666 | 15.67205 | 0.04857131 | <220 | <190 | <513 | 1040.377 | 4596.282 | 3657.717 | 42883.97 | #N/A | 59655.74 | 10791.16 | 29476.02 | #N/A | 20350.53 | 1377.484 | 1493.292 | 1352.383 | 17.38293 | 19.94806 | <928 | <310 | <5400 | 2227.787 | 30041.06 | 63064.08 | 208681.1 | #N/A | 234865.1 | 190656.5 | 178102.8 | #N/A | 119709 | 54231.65 | 51492.81 | 169047.9 | 1.743237 | 0.3046049 | 0.7964947 | 0.9996497
40 | Xenotime matrix | GL00685 | GL00685-xt-d-2 | #N/A | #N/A | <0.015 | 34.02768 | 15.52861 | 0.05240867 | 1418.977 | 2512.953 | <514 | 2591.471 | 5652.146 | 3704.238 | 41736.3 | #N/A | 60671.48 | 11502.22 | 28991.6 | #N/A | 18903.19 | 2546.938 | 1589.782 | 1592.624 | 17.62996 | 20.23534 | 5987.244 | 4106.132 | <5411 | 5549.189 | 36942.13 | 63866.17 | 203096.4 | #N/A | 238864.1 | 203219.5 | 175175.8 | #N/A | 111195.3 | 100273.1 | 54820.07 | 199078 | 1.826484 | 0.2753699 | 0.7373248 | 0.9953361
41 | Xenotime matrix | GL00685 | GL00685-xt-d-8 | #N/A | #N/A | <0.015 | 34.12454 | 15.70655 | 0.03207618 | <220 | 434.3552 | <514 | 1069.771 | 4294.887 | 3499.127 | 41011.47 | #N/A | 59649.94 | 11322.1 | 30102.5 | #N/A | 20945.06 | 1748.925 | 3334.881 | 2259.41 | 17.36438 | 19.92408 | <928 | 709.7307 | <5411 | 2290.73 | 28071.15 | 60329.77 | 199569.2 | #N/A | 234842.3 | 200037.1 | 181888.2 | #N/A | 123206.2 | 68855.33 | 114995.9 | 282426.3 | 1.619798 | 0.4071714 | 0.8060366 | 0.999193
42 | Xenotime matrix | GL00685 | GL00685-xt-e-1 | #N/A | #N/A | <0.016 | 33.75176 | 15.60146 | 0.04582594 | <221 | <191 | <515 | 1555.057 | 4911.269 | 4841.491 | 43533.61 | #N/A | 60982.11 | 12817.3 | 30725.12 | #N/A | 20853.67 | 1239.507 | 1995.037 | 2245.92 | 18.14591 | 20.82533 | <932 | <312 | <5421 | 3329.886 | 32099.8 | 83473.98 | 211842.4 | #N/A | 240087 | 226454.1 | 185650.2 | #N/A | 122668.6 | 48799.48 | 68794.38 | 280740 | 1.726948 | 0.2450466 | 1.012263 | 0.9996429
43 | Monazite matrix | GL00684 | GL00684-mnz-1-1 | #N/A | #N/A | 0.08248014 | 0.9247645 | 12.9406 | 0.9248723 | 84368.71 | 209732.3 | 35497.92 | 138899.9 | 31572.55 | 14678.77 | 54733.16 | #N/A | 3497.91 | <883 | <397 | #N/A | <455 | <523 | 7174.868 | <305 | 24.33823 | 28.27218 | 355986.1 | 342699.9 | 373662.3 | 297430.2 | 206356.5 | 253082.3 | 266341.4 | #N/A | 13771.3 | <15601 | <2399 | #N/A | <2676 | <20591 | 247409.2 | <38125 | #N/A | >6.49 | 1.079527 | 0.06497665
44 | Monazite matrix | GL00685 | GL00685-mnz-1-6 | #N/A | #N/A | <0.024 | <0.066 | 11.18779 | 0.3718356 | 143514.9 | 258656.5 | 26137.21 | 109070.8 | 21204.19 | 9071 | 48420.83 | #N/A | 1735.03 | <897 | <404 | #N/A | <462 | <533 | 14331.43 | <313 | 18.95019 | 22.01137 | 605548 | 422641.4 | 275128.5 | 233556.3 | 138589.5 | 156396.5 | 235624.5 | #N/A | 6830.826 | <15848 | <2441 | #N/A | <2718 | <20984 | 494187.2 | <39125 | #N/A | >12.63 | 0.8654696 | 0.003946155
45 | Monazite matrix | GL00685 | GL00685-mnz-1-1 | #N/A | #N/A | 0.2489725 | <0.066 | 11.37467 | 0.3319113 | 116426.1 | 252988 | 27065.77 | 119369 | 24519.54 | 9577.735 | 46864.02 | #N/A | 1797.08 | <897 | 230.3851 | #N/A | <462 | <534 | 25347.49 | 804.4765 | 20.23578 | 23.5097 | 491249.3 | 413379 | 284902.9 | 255608.2 | 160258.5 | 165133.4 | 228048.8 | #N/A | 7075.12 | <15848 | 1392.055 | #N/A | <2718 | <21024 | 874051.5 | 100559.6 | #N/A | 8.691879 | 0.8637945 | 0.004034245
46 | Monazite matrix | GL00685 | GL00685-mnz-1-5 | #N/A | #N/A | <0.023 | 2.279379 | 13.03453 | 0.6937114 | 96400.63 | 218134.3 | 22286.17 | 107999.5 | 23581.49 | 6189.29 | 49578.95 | #N/A | 8085.318 | <889 | 1554.638 | #N/A | <458 | <532 | 29579.14 | 4887.596 | 19.69891 | 22.86847 | 406753.7 | 356428.6 | 234591.3 | 231262.2 | 154127.4 | 106711.9 | 241260.1 | #N/A | 31831.96 | <15707 | 9393.583 | #N/A | <2694 | <20945 | 1019970.3 | 610949.5 | #N/A | 1.669484 | 0.5533886 | 0.1414008
47 | Monazite matrix | GL00685 | GL00685-mnz-1-4 | #N/A | #N/A | <0.023 | 2.246839 | 12.93937 | 0.6880967 | 97164.18 | 217591.4 | 25529.17 | 107100.2 | 23434.43 | 6709.003 | 50311.34 | #N/A | 6989.984 | <890 | 1610.691 | #N/A | <459 | <532 | 27776.57 | 6456.439 | 19.61557 | 22.77183 | 409975.4 | 355541.5 | 268728.1 | 229336.7 | 153166.2 | 115672.5 | 244824 | #N/A | 27519.62 | <15724 | 9732.272 | #N/A | <2700 | <20945 | 957812.8 | 807054.9 | #N/A | 1.1868 | 0.5973399 | 0.1399639
48 | Monazite matrix | GL00685 | GL00685-mnz-1-2 | #N/A | #N/A | 0.438445 | 1.828038 | 13.13268 | 0.666643 | 99066.65 | 217547.6 | 24674.32 | 105709.7 | 22671.67 | 6041.17 | 45679.66 | #N/A | 6234.377 | <888 | 1324.519 | #N/A | <457 | <531 | 28546.6 | 5977.677 | 18.76611 | 21.79056 | 418002.7 | 355469.9 | 259729.7 | 226359.1 | 148180.9 | 104158.1 | 222285.4 | #N/A | 24544.79 | <15689 | 8003.138 | #N/A | <2688 | <20906 | 984365.4 | 747209.6 | #N/A | 1.317389 | 0.5739069 | 0.1169465
49 | Monazite matrix | GL00685 | GL00685-mnz-2-4 | #N/A | #N/A | <0.022 | 0.2108678 | 13.03014 | 0.06320073 | 176570.2 | 261654 | 22638.44 | 73630.58 | 9005.245 | 5111.925 | 41386.84 | #N/A | <419 | <880 | <397 | #N/A | <454 | <516 | 6921.616 | <303 | 12.91346 | 14.99473 | 745022.1 | 427539.2 | 238299.3 | 157667.2 | 58857.81 | 88136.64 | 201395.8 | #N/A | <1650 | <15548 | <2399 | #N/A | <2671 | <20315 | 238676.4 | <37875 | #N/A | >6.3 | 0.8095231 | 0.01254211
50 | Monazite matrix | GL00685 | GL00685-mnz-2-1 | #N/A | #N/A | 0.5812295 | <0.066 | 11.40043 | 0.3535278 | 111758.4 | 251218.5 | 29876.61 | 123723.8 | 26129.74 | 10638.62 | 47967.28 | #N/A | 1932.89 | <892 | <402 | #N/A | <460 | <524 | 14212.79 | <310 | 21.03923 | 24.4436 | 471554.5 | 410487.8 | 314490.7 | 264933.2 | 170782.6 | 183424.5 | 233417.4 | #N/A | 7609.802 | <15760 | <2429 | #N/A | <2706 | <20630 | 490096.1 | <38750 | #N/A | >12.65 | 0.9186898 | 0.004062553
51 | Monazite matrix | GL00685 | GL00685-mnz-2-6 | #N/A | #N/A | <0.023 | <0.065 | 12.5993 | 0.1233711 | 150000.5 | 256625.4 | 22686.57 | 94863.19 | 16913.71 | 7903.445 | 43334.14 | #N/A | 855.0563 | <886 | <400 | #N/A | <457 | <521 | 13845.83 | <307 | 16.38695 | 19.03418 | 632913.4 | 419322.5 | 238806 | 203133.2 | 110547.1 | 136266.3 | 210871.7 | #N/A | 3366.363 | <15654 | <2417 | #N/A | <2688 | <20512 | 477442.3 | <38375 | #N/A | >12.44 | 0.8924944 | 0.003977273
52 | Monazite matrix | GL00685 | GL00685-mnz-2-3 | #N/A | #N/A | 0.1376123 | <0.065 | 12.58042 | 0.08971728 | 188189 | 258397.6 | 18903.46 | 65303.83 | 8722.008 | 4578.499 | 36966.58 | #N/A | 987.8023 | <886 | <400 | #N/A | <457 | <521 | 22890.42 | <307 | 11.65587 | 13.53277 | 794046.2 | 422218.3 | 198983.8 | 139836.9 | 57006.59 | 78939.64 | 179886 | #N/A | 3888.985 | <15654 | <2417 | #N/A | <2688 | <20512 | 789324.9 | <38375 | #N/A | >20.57 | 0.7795319 | 0.003950094
53 | Monazite matrix | GL00685 | GL00685-mnz-2-2 | #N/A | #N/A | 0.240941 | <0.065 | 12.56229 | 0.188642 | 176479.5 | 254819.5 | 16092.83 | 73935.6 | 10926.71 | 5166.101 | 37717.32 | #N/A | 1046.914 | <887 | <400 | #N/A | <457 | <521 | 26244.58 | <308 | 12.87927 | 14.95659 | 744639.2 | 416371.8 | 169398.2 | 158320.3 | 71416.44 | 89070.71 | 183539.3 | #N/A | 4121.708 | <15671 | <2417 | #N/A | <2688 | <20512 | 904985.5 | <38500 | #N/A | >23.51 | 0.7779852 | 0.004005355
54 | Monazite matrix | GL00685 | GL00685-mnz-4-6 | #N/A | #N/A | <0.023 | <0.065 | 12.6836 | 0.2608136 | 124724.6 | 249741.3 | 28444.9 | 109753.8 | 20368.12 | 9842.137 | 46871.35 | #N/A | 1890.496 | 708.5834 | 836.0368 | #N/A | <458 | <523 | 11110.37 | <307 | 19.02705 | 22.09938 | 526264 | 408074.1 | 299420 | 235018.8 | 133125 | 169692 | 228084.4 | #N/A | 7442.899 | 12519.14 | 5051.582 | #N/A | <2694 | <20591 | 383116.1 | <38375 | #N/A | >9.98 | 0.9738315 | 0.004086492
55 | Monazite matrix | GL00685 | GL00685-mnz-4-1 | #N/A | #N/A | <0.023 | <0.065 | 12.56164 | 0.3048121 | 119047.1 | 247989.6 | 26738.3 | 112432.3 | 21940.72 | 9279.726 | 44431.03 | #N/A | 1950.853 | <892 | 244.0774 | #N/A | <460 | <524 | 21496.81 | <310 | 19.02787 | 22.10583 | 502308.2 | 405211.8 | 281455.8 | 240754.4 | 143403.4 | 159995.3 | 216209.4 | #N/A | 7680.524 | <15760 | 1474.788 | #N/A | <2706 | <20630 | 741269.2 | <38750 | #N/A | >19.13 | 0.9086366 | 0.004115248
56 | Monazite matrix | GL00685 | GL00685-mnz-4-2 | #N/A | #N/A | 0.443084 | 1.114117 | 12.30875 | 0.7783755 | 86523.47 | 208672.2 | 25971.05 | 109596.1 | 25698.58 | 6279.518 | 46292.14 | #N/A | 5961.883 | <901 | 890.4687 | #N/A | <464 | <531 | 70281.81 | 937.0305 | 19.47187 | 22.61216 | 365077.9 | 340967.6 | 273379.5 | 234681.2 | 167964.5 | 108267.6 | 225265.9 | #N/A | 23471.98 | <15919 | 5380.475 | #N/A | <2729 | <20906 | 2423510.6 | 117128.8 | #N/A | 20.69098 | 0.5565983 | 0.0776153
57 | Monazite matrix | GL00685 | GL00685-mnz-6-2 | #N/A | #N/A | 0.7675694 | 1.909056 | 11.85382 | 0.9801503 | 97390.77 | 228167.7 | 25773.01 | 113465.1 | 21314.19 | 7220.041 | 45571.36 | #N/A | 6415.623 | <891 | 1710.761 | #N/A | <459 | <532 | 29589.74 | 1264.039 | 19.56971 | 22.72672 | 410931.5 | 372823 | 271294.8 | 242966 | 139308.4 | 124483.5 | 221758.4 | #N/A | 25258.36 | <15742 | 10336.93 | #N/A | <2700 | <20945 | 1020335.9 | 158004.9 | #N/A | 6.45762 | 0.7082439 | 0.1165034
58 | Monazite matrix | GL00685 | GL00685-mnz-6-3 | #N/A | #N/A | 0.9690834 | 0.6851241 | 12.76975 | 0.4997098 | 115056.3 | 233652.3 | 26907.06 | 107404.1 | 20373.39 | 8322.237 | 43006.65 | #N/A | 2567.413 | <885 | 388.1099 | #N/A | <456 | <529 | 17025.91 | <305 | 18.20619 | 21.14978 | 485469.5 | 381784.9 | 283232.3 | 229987.4 | 133159.4 | 143486.8 | 209278.1 | #N/A | 10107.92 | <15636 | 2345.075 | #N/A | <2682 | <20827 | 587100.2 | <38125 | #N/A | >15.4 | 0.8595363 | 0.04417209
59 | Monazite matrix | GL00685 | GL00685-mnz-6-1 | #N/A | #N/A | 0.4955961 | 1.395894 | 12.36067 | 0.7755117 | 109313.7 | 234140.5 | 23564.54 | 109972.2 | 20408.5 | 7767.69 | 45182.67 | #N/A | 4618.665 | <890 | 1101.327 | #N/A | <459 | <531 | 24080.17 | <309 | 18.90511 | 21.95697 | 461239.3 | 382582.6 | 248047.8 | 235486.5 | 133388.9 | 133925.7 | 219867 | #N/A | 18183.72 | <15724 | 6654.542 | #N/A | <2700 | <20906 | 830350.8 | <38625 | #N/A | >21.5 | 0.7820312 | 0.08589016
60 | Monazite matrix | GL00685 | GL00685-mnz-7-2 | #N/A | #N/A | <0.024 | <0.066 | 12.27877 | 0.2999408 | 125248.6 | 249103.4 | 20011.54 | 115257.2 | 22741.15 | 9210.991 | 48712.47 | #N/A | 2363.288 | 256.8055 | 370.1128 | #N/A | <460 | <532 | 18389.16 | <311 | 19.89121 | 23.10484 | 528474.9 | 407031.8 | 210647.8 | 246803.5 | 148635 | 158810.2 | 237043.7 | #N/A | 9304.282 | 4537.2 | 2236.331 | #N/A | <2706 | <20945 | 634108.9 | <38875 | #N/A | >16.31 | 0.8460649 | 0.004096917
61 | Monazite matrix | GL00685 | GL00685-mnz-7-3 | #N/A | #N/A | 0.2274902 | 0.2478784 | 12.95909 | 0.5339271 | 116456.7 | 241280.9 | 25120 | 111311.9 | 21656.5 | 9099.514 | 46520.54 | #N/A | 1566.222 | <887 | <399 | #N/A | <457 | <530 | 15867.54 | <306 | 19.01547 | 22.09011 | 491378.5 | 394249.9 | 264421 | 238355.2 | 141545.8 | 156888.2 | 226377.3 | #N/A | 6166.228 | <15671 | <2411 | #N/A | <2688 | <20866 | 547156.4 | <38250 | #N/A | >14.3 | 0.8764463 | 0.01593343