## Sheet1
Sample # | ID | Morphology | Color | Top 5 ATR Results | % Match | Top 5 Open Specy Results | % Match |  | CONTROL SAMPLES | [8 empty] | STATISITCS
1 | 1 | Fiber | Yellow | Polyester epoxide #18 | 82.38 | poly(ethyleneterephthalate) | 0.9 | synth | KOH | ID | Morphology | Color | Top 5 ATR Results | % Match | Top 5 Open Specy Results | % Match |  |  | CONTROL | WILD
|  |  |  | Epoxide resin | 80.42 | polybutylene terephthalate | 0.89 |  | 4 KOH | 1 | Fiber | Red | polyethylene terephthalate #99 | 91.88 | Polyester | 0.94 | synth | SYNTHETIC | 12% | 11% | Plastics, resins, chemical comps.
|  |  |  | Polyester epoxide #23 | 77.83 | Polyester | 0.89 | [5 empty] | polyester #171 | 91.33 | polyesterterephthalate | 0.94 |  | ANTH. ORIGIN | 88% | 83% | Cellulose, dyed wool, cardboard
|  |  |  | Copolyester #66 | 77.75 | PET | 0.89 | [5 empty] | polyethylene terephthalate #172 | 90.76 | polybutylene terephthalate | 0.93 |  | NATURAL | 0% | 6% | Plant based, chitin, algae, etc.
| 2 | Fiber | Blue | Fibre cotton combers #47 | 82.13 | cardboard/cellulose | 0.97 | anth |  |  |  |  | polyethylene terephthalate #136 | 90.72 | Polyester | 0.93
|  |  |  | Cellulose #31 | 81.62 | papercup_cellulosic | 0.96 | [5 empty] | polyethylene terephthalate #98 | 90.27 | poly(ethylene terephthalate) | 0.93 |  |  | indicates a sample that was lost during the picking process.
|  |  |  | Cellulose acetate filter ATR 64 ATR 64 | 80.64 | cellulose | 0.94 |  |  | 2 | Bundle | Multi | cellulose #34 | 88.27 | cardboard/cellulose | 0.98 | anth |  | indicates samples that were replaced due to bad readings.
|  |  |  | Fibre cotton US pima #48 | 80.09 | Cellulose | 0.94 | [5 empty] | fibre viscose #308 | 86.72 | papercup_cellulosic | 0.98 |  |  | indicates a sample that was lost after FTIR analysis.
|  |  |  | Fibre hemp fine #89 | 79.44 | fibre kapok | 0.89 | [5 empty] | cellulose #31 | 84.12 | cellulose | 0.94
| 3 | Bundle | Clear | Methyl alcohol | 66.39 | cardboard/cellulose | 0.9 | anth |  |  |  |  | Mask 128s GeATR #2 | 83.29 | Cellulose | 0.93
|  |  |  | Methyl alcohol | 66.39 | papercup_cellulosic | 0.89 | [5 empty] | cellulose wipe #113 | 82.32 | hydroxyethyl cellulose | 0.93
|  |  |  | Methanol | 64.18 | cellulose | 0.82 |  |  | 3 | Fiber | Blue | Mask 128s GeATR #2 | 95.52 | cardboard/cellulose | 0.97 | anth
|  |  |  | 2-butene-1,4-diol 95% | 63.6 | Cellulose | 0.82 | [5 empty] | fibre cotton combers #47 | 89.03 | papercup_cellulosic | 0.96
|  |  |  | Bentonite (brown) | 63.3 | leaf plant | 0.82 | [5 empty] | Cellulose acetate filter ATR 64 | 88.69 | cellulose | 0.93
| 4 | Fragment | Black | Barium sulfate | 64.32 | acrylonitrile butadiene styrene | 0.84 | synth |  |  |  |  | cellulose #31 | 86.66 | Cellulose | 0.92
|  |  |  | Barium sulfate 99.999% | 50.11 | alkyd varnish | 0.84 | [5 empty] | fibre cotton US pima #48 | 86.34 | hydroxyethyl cellulose | 0.91
|  |  |  | Potash hydrogen phosphate 98+% | 46.05 | hydroxypropyl cellulose | 0.81 |  |  | 4 | Fiber | Blue | cellulose #34 | 87.83 | cardboard/cellulose | 0.97 | anth
|  |  |  | Silver perchlorate hydrate 99% | 45.91 | ethyl cellulose | 0.81 | [5 empty] | fibre viscose #308 | 82.47 | papercup_cellulosic | 0.97
|  |  |  | 6-methyl-5-hepten-2-ol 99% | 45.89 | lahmian medium acrylic paint | 0.81 | [5 empty] | CELLOPHANE | 80.98 | hydroxyethyl cellulose | 0.92
2 | 1 | Fiber | Blue | Fibre grass #85 | 81.19 | cardboard/cellulose | 0.95 | anth |  |  |  |  | fibre viscose dyed #309 | 80.16 | methyl cellulose | 0.92
|  |  |  | Cellulose #34 | 80.31 | papercup_cellulosic | 0.94 | [5 empty] | fibre grass #85 | 76.45 | cellulose | 0.92
|  |  |  | Bentonite (brown) | 80.02 | cellulose | 0.89 |  | 34 KOH | 1 | Fiber | blue | CELLOPHANE | 72.54 | cardboard/cellulose | 0.97 | anth
|  |  |  | Wood mahogany #96 | 75.99 | Cellulose | 0.89 | [5 empty] | cellulose #34 | 72.47 | papercup_cellulosic | 0.95
|  |  |  | Wood pine #94 | 75.96 | fibre viscose dyed | 0.88 | [5 empty] | fibre viscose #308 | 68.5 | cellulose | 0.91
| 2 | Fiber | Blue | Mask 128s GeATR #2 | 94.28 | cardboard/cellulose | 0.96 | anth |  |  |  |  | Mask 128S GeATR #2 | 65.21 | cellulose | 0.9
|  |  |  | Cellulose acetate filter ATR 64 ATR 64 | 90.33 | papercup_cellulosic | 0.95 | [5 empty] | CELLOPHANE | 63.57 | Cellulose | 0.9
|  |  |  | Fibre cotton combers #47 | 89.92 | cellulose | 0.9 |  |  | 2 | Fiber | black | cellulose #34 | 85 | cardboard/cellulose | 0.97 | anth
|  |  |  | Cellulose #31 | 88.78 | Cellulose | 0.9 | [5 empty] | CELLOPHANE | 90.93 | papercup_cellulosic | 0.97
|  |  |  | Fibre cotton US pima #48 | 88.18 | fibre kapok | 0.87 | [5 empty] | fibre viscose #308 | 79.06 | methyl cellulose | 0.93
| 3 | Fiber | Clear | [9 empty] | fibre viscose dyed #309 | 75.53 | hydroxyethyl cellulose | 0.92
| 4 | Fiber | Clear | Cellulose #34 | 85.09 | cardboard/cellulose | 0.98 | anth |  |  |  |  | wood mahogany #96 | 74.51 | cellulose | 0.91
|  |  |  | Cellophane | 83.83 | papercup_cellulosic | 0.97 |  |  | 3 | Fiber | yellow | polyester #21 | 61.35 | polyester | 0.77 | synth
|  |  |  | Fibre viscose #308 | 78.68 | cellulose | 0.93 | [5 empty] | polyester epoxide #23 | 60.15 | PET | 0.75
|  |  |  | Fibre grass #85 | 76.45 | Cellulose | 0.93 | [5 empty] | polyester #275 | 60.06 | fibre polyester | 0.74
|  |  |  | Fibre viscose dyed #309 | 75.96 | hydroxyethyl cellulose | 0.92 | [5 empty] | epoxide resin #20 | 59.98 | PET | 0.74
3 | 1 | Fiber | Multi | Bentonite (brown) | 74.26 | cardboard/cellulose | 0.93 | anth |  |  |  |  | polyester #274 | 58.78 | PET | 0.73
|  |  |  | Fibre grass #85 | 71.73 | papercup_cellulosic | 0.82 |  |  | 4 | Fiber | clear | cellulose #34 | 86.41 | cardboard/cellulose | 0.98 | anth
|  |  |  | Wood mahogany #96 | 70.68 | cellulose | 0.85 | [5 empty] | fibre viscose #308 | 81.4 | papercup_cellulosic | 0.97
|  |  |  | Nitrosodium tetrafluoroborate | 69.09 | Cellulose | 0.85 | [5 empty] | CELLOPHANE | 80.65 | hydroxyethyl cellulose | 0.93
|  |  |  | Methyl alcohol 99.9% | 68.43 | leaf plant | 0.84 | [5 empty] | fibre viscose dyed #309 | 78.09 | methyl cellulose | 0.93
| 2 | Fragment | Blue | Lahmian medium acrylic paint #114 | 78.03 | alkyd varnish | 0.94 | synth |  |  |  |  | fibre grass #85 | 73.69 | cellulose | 0.93
|  |  |  | Poly(methylacrylate) w OH groups | 72.08 | acrylonitrile butadiene styrene | 0.93 |  |  | 5 | Film | black
|  |  |  | Poly(ethylacrylate:st:acrylamide) | 71.9 | lahmian medium acrylic paint | 0.92 |  |  | 6 | Film | clear
|  |  |  | (S)-(+)-Erythrulose hydrate 97% | 71.4 | algae desmarestia viridis | 0.84 |  | 10 KOH | 1 | Fiber | purple | cellulose #34 | 85.8 | cardboard/cellulose | 0.98 | anth
|  |  |  | Poly(butyl methacrylate) | 70.14 | ethyl cellulose | 0.83 | [5 empty] | CELLOPHANE | 82.91 | papercup_cellulosic | 0.98
| 3 | Fiber | Clear | [9 empty] | fibre viscose #308 | 80.42 | cellulose | 0.95
| 4 | Film | Red | [9 empty] | fibre grass #85 | 78.03 | hydroxyethyl cellulose | 0.95
| 5 | Fiber | Blue | Mask 128s GeATR #2 | 96.72 | cardboard/cellulose | 0.98 | anth |  |  |  |  | Mask 128s GeATR #2 | 77.65 | Cellulose | 0.94
|  |  |  | Fibre cotton combers #47 | 91.3 | papercup_cellulosic | 0.97 |  |  | 2 | Fiber | yellow | wood pine #94 | 83.29 | cardboard/cellulose | 0.98 | anth
|  |  |  | Cellulose acetate filter ATR 64 ATR 64 | 90.75 | cellulose | 0.93 | [5 empty] | wood mahogany #96 | 81.76 | papercup_cellulosic | 0.97
|  |  |  | Fibre cotton US pima #48 | 89.05 | Cellulose | 0.93 | [5 empty] | fibre turf #301 | 77.69 | methyl cellulose | 0.94
|  |  |  | Fibre linen #122 | 88.53 | hydroxyethyl cellulose | 0.89 | [5 empty] | fibre poplar down #245 | 74.17 | hydroxyethyl cellulose | 0.93
| 6 | Fiber | Clear | Mask 128s GeATR #2 | 93.07 | cardboard/cellulose | 0.98 | anth |  |  |  |  | fibre poplar down #246 | 73.24 | cellulose | 0.93
|  |  |  | Cellulose #31 | 87.95 | papercup_cellulosic | 0.97
|  |  |  | Cellulose wipe #113 | 87.34 | cellulose | 0.93 |  | Air Filters | ID | Morphology | Color | Top 5 FTIR Results | % Match | Top 5 Open Specy Results | % Match
|  |  |  | Cellulose acetate filter ATR 64 ATR 64 | 85.19 | Cellulose | 0.92 |  | 2021-06-22 | 1 | Fiber | multi | wool slubbing rough #313 | 92.24 | zein purified | 0.88 | anth
|  |  |  | Fibre linen #122 | 84.05 | methyl cellulose | 0.91 | [5 empty] | wool raw cashmere afghanistan #266 | 92.12 | fur red deer | 0.86
5.2 | 1 | Fiber | Red | cellulose #34 | 89.94 | cardboard/cellulose | 0.98 | anth |  |  |  |  | wool cashmare kasakhstan #28 | 91.74 | wool slubbing rough | 0.85
|  |  |  | fibre viscose #308 | 86.74 | papercup_cellulosic | 0.97 | [5 empty] | merino scoured wool made rough #126 | 91.67 | wool cashmere crossbred | 0.85
|  |  |  | fibre viscose dyed #309 | 80.86 | methyl cellulose | 0.92 | [5 empty] | scoured wool not made rough #287 | 91.42 | fur angora rabbit | 0.85
|  |  |  | CELLOPHANE | 79.96 | hydroxyethyl cellulose | 0.92 |  | 2021-06-29 | 1 | Fiber | clear | Mask 128S GeATR #2 | 96.96 | cardboard/cellulose | 0.97 | anth
|  |  |  | fibre grass #85 | 76.74 | cellulose | 0.91 | [5 empty] | Cellulose acetate filter ATR 64 | 91.87 | papercup_cellulosic | 0.97
| 2 | Fiber | Black | Mask 128s GeATR #2 | 88.78 | cardboard/cellulose | 0.95 | anth |  |  |  |  | fibre cotton combers #47 | 90.42 | cellulose | 0.92
|  |  |  | fibre cotton combers #47 | 82.2 | papercup_cellulosic | 0.94 | [5 empty] | cellulose #31 | 89.9 | Cellulose | 0.92
|  |  |  | Cellulose acetate filter ATR 64 | 80.88 | methyl cellulose | 0.9 | [5 empty] | fibre cotton US pima #48 | 88.68 | hydroxyethyl cellulose | 0.91
|  |  |  | cellulose #31 | 79.85 | cellulose | 0.89 |  |  | 2 | Fiber | blue | Mask 128S GeATR #2 | 97.57 | cardboard/cellulose | 0.98 | anth
|  |  |  | fibre cotton US pima #48 | 78.45 | hydroxyethyl cellulose | 0.89 | [5 empty] | Cellulose acetate filter ATR 64 | 91.43 | papercup_cellulosic | 0.97
| 3 | Fiber | Blue | Mask 128s GeATR #2 | 84.56 | cardboard/cellulose | 0.97 | anth |  |  |  |  | fibre cotton combers #47 | 90.28 | cellulose | 0.92
|  |  |  | Cellulose acetate filter ATR 64 | 79.78 | papercup_cellulosic | 0.97 | [5 empty] | fibre cotton US pima #48 | 89.32 | Cellulose | 0.92
|  |  |  | fibre cotton combers #47 | 79.75 | cellulose | 0.92 | [5 empty] | fibre cotton uzbekistan #49 | 88.35 | hydroxyethyl cellulose | 0.91
|  |  |  | cellulose #31 | 78.08 | Cellulose | 0.92 |  |  | 3 | Fiber | multi | Mask 128S GeATR #2 | 96.92 | cardboard/cellulose | 0.97 | anth
|  |  |  | fibre cotton US pima #48 | 77.3 | hydroxyethyl cellulose | 0.91 | [5 empty] | Cellulose acetate filter ATR 64 | 90.95 | papercup_cellulosic | 0.97
| 4 | Fiber | Pink | Mask 128s GeATR #2 | 79.8 | cardboard/cellulose | 0.93 | anth |  |  |  |  | fibre cotton combers #47 | 89.7 | cellulose | 0.92
|  |  |  | cellulose #31 | 69.53 | methyl cellulose | 0.93 | [5 empty] | cellulose #31 | 88.6 | Cellulose | 0.92
|  |  |  | fibre cotton combers #47 | 69.52 | hydroxypropyl methyl cellulose | 0.92 | [5 empty] | fibre cotton US pima #48 | 88.17 | hydroxyethyl cellulose | 0.91
|  |  |  | Cellulose acetate filter ATR 64 | 68.97 | papercup_cellulosic | 0.92 |  | 2021-07-13 | 1 | Fiber | clear | Mask 128S GeATR #2 | 95.26 | cardboard/cellulose | 0.97 | anth
|  |  |  | fibre cotton US pima #48 | 67.83 | cellulose | 0.91 | [5 empty] | Cellulose acetate filter ATR 64 | 87.73 | papercup_cellulosic | 0.96
7.2 | 1 | Fiber | Clear | CELLOPHANE | 84.93 | Cardboard/cellulose | 0.97 | anth |  |  |  |  | cellulose #31 | 87.3 | cellulose | 0.93
|  |  |  | cellulose #34 | 83.92 | papercup_cellulosic | 0.97 | [5 empty] | fibre cotton combers #47 | 87.19 | Cellulose | 0.92
|  |  |  | fibre viscose #308 | 76.1 | methyl cellulose | 0.94 | [5 empty] | fibre cotton US pima #48 | 85.27 | hydroxyethyl cellulose | 0.92
|  |  |  | fibre viscose dyed #309 | 73.52 | hyrdoxyethyl cellulose | 0.93 |  |  | 2 | Fiber | blue | Mask 128S GeATR #2 | 95.95 | cardboard/cellulose | 0.97 | anth
|  |  |  | hydroxyethyl cellulose #100 | 68.88 | hydroxypropyl methyl cellulose | 0.92 | [5 empty] | Cellulose acetate filter ATR 64 | 91.9 | papercup_cellulosic | 0.96
| 2 | Fiber | Blue | INDIGO SYNTHETIC | 77.31 | Cardboard/cellulose | 0.95 | anth |  |  |  |  | fibre cotton combers #47 | 91.54 | Cellulose | 0.92
|  |  |  | CELLOPHANE | 52..61 | papercup_cellulosic | 0.95 | [5 empty] | cellulose #31 | 89.17 | cellulose | 0.92
|  |  |  | METHYL ALCOHOL 99.9% SPECTROPHOTOMETRIC GRADE | 48.46 | methyl cellulose | 0.92 | [5 empty] | fibre cotton US pima #48 | 88.86 | fibre poplar down | 0.91
|  |  |  | CHOLERA TOZIN FROM VIBRIO CHOLERA | 35.21 | hydroxyethyl cellulose | 0.91
|  |  |  | FERREDOXIN TYPE V FROM CLOSTRIDIU | 34.93 | hydroxypropyl methyl cellulose | 0.9
| 3 | Fiber | Red | Mask 128s GeATR #2 | 95.28 | cardboard/cellulose | 0.98 | anth
|  |  |  | fibre cotton combers #47 | 91.36 | papercup_cellulosic | 0.97
|  |  |  | Cellulose acetate filter ATR 64 | 90.97 | cellulose | 0.94
|  |  |  | fibre cotton US pima #48 | 88.68 | Cellulose | 0.94
|  |  |  | fibre cotton uzbekistan | 87.57 | fibre poplar down | 0.92
| 4 | Fiber | Black | DIBROMODICHLOROMETHANE 95% | 32.27 | leaf plant | 0.73 | anth
|  |  |  | PHOSPHORUS PENTACHLORIDE 95% | 31.61 | cardboard/cellulose | 0.72
|  |  |  | BROMOFORM 96% | 28.15 | papercup_cellulosic | 0.72
|  |  |  | Bromoform | 27.84 | PDMS | 0.69
|  |  |  | DIMANGANESE DECACARBONYL 98% | 27.32 | silicone/PDMS | 0.68
| 5 | Fragment | Orange | 2-FLUOROETHANOL 95% | 73.99 | Cardboard/cellulose | 0.85 | anth
|  |  |  | BORON TRIFLUORIDE DIHYDRATE 96% | 73.51 | papercup_cellulosic | 0.85
|  |  |  | NITROSONIUM TETRAFLUOROBORATE | 70.9 | methyl cellulose | 0.8
|  |  |  | Ethylene glycol | 67.09 | cellulose | 0.78
|  |  |  | COPPER(II) TETRAFLUOROBORATE | 64.88 | hyrdoxyethyl cellulose | 0.78
| 6 | Fiber | Black | INDIGO SYNTHETIC | 76.14 | Cardboard/cellulose | 0.96 | anth
|  |  |  | CELLOPHANE | 51.28 | papercup_cellulosic | 0.96
|  |  |  | METHYL ALCOHOL 99.9% SPECTROPHOTOMETRIC GRADE | 42.32 | hyrdoxyethyl cellulose | 0.92
|  |  |  | 3-PHENYLTOLUENE 95% | 36.39 | methyl cellulose | 0.92
|  |  |  | 11-KETOETIOCHOLANOLONE GLUCURONID | 36.37 | cellulose | 0.9
8.4 | 1 | Fiber | Blue | Mask 128S GeATR #2 | 60.3 | cardboard/cellulose | 0.94 | anth
|  |  |  | METHYL ALCOHOL 99.9% SPECTROPHOTOMETRIC GRADE | 58.88 | papercup_cellulosic | 0.94
|  |  |  | INDIGO SYNTHETIC | 58.03 | methyl cellulose | 0.91
|  |  |  | CELLOPHANE | 57.03 | hydroxyethyl cellulose | 0.9
|  |  |  | cellulose #31 | 54.3 | hydroxypropyl methyl cellulose | 0.9
| 2 | Fiber | Blue | cellulose #34 | 88.06 | cardboard/cellulose | 0.97 | anth
|  |  |  | fibre viscose #308 | 82.73 | papercup_cellulosic | 0.97
|  |  |  | fibre viscose dyed #309 | 79.92 | hydroxyethyl cellulose | 0.93
|  |  |  | CELLOPHANE | 79.72 | methyl cellulose | 0.92
|  |  |  | fibre grass #85 | 71.58 | cellulose | 0.92
| 3 | Fiber | Clear | Mask 128S GeATR #2 | 89.46 | cardboard/cellulose | 0.94 | anth
|  |  |  | fibre cotton combers #47 | 80.68 | papercup_cellulosic | 0.93
|  |  |  | Cellulose acetate filter ATR 64 | 79.3 | cellulose | 0.91
|  |  |  | fibre cotton US pima #48 | 78.24 | hydroxyethyl cellulose | 0.91
|  |  |  | cellulose #31 | 78.12 | Cellulose | 0.9
| 4 | Fiber | Blue | polyvinylchloride #140 | 70.36 | vinylidene chloride acrylonitrile | 0.85 | synth
|  |  |  | vinyl chloride vinyl acetate hydroxypropyl acrylate #304 | 61.52 | acrylonitrile butadene styrene | 0.76
|  |  |  | polyvinylchloride #107 | 52.96 | hydroxypropyl methyl cellulose | 0.75
|  |  |  | Alkyd 27% vegetable fatty acids 34% polyanhydride | 52.74 | alkyd varnish | 0.74
|  |  |  | Alkyd 30% triglyceride 39% polyanhydride | 52.45 | cellulose | 0.74
11b.5 | 1 | Fiber | Clear | fibre polyamide 6 (not)stretched #155 | 92.86 | polyamide 6 | 0.92 | synth
|  |  |  | fibre polyamide 6 #156 | 92.56 | polyamide 6 | 0.91
|  |  |  | nylon 6 #147 | 92.29 | polyamide 6 | 0.91
|  |  |  | fibre polyamide 6 P6.6 #160 | 91.63 | polyamide 66 | 0.91
|  |  |  | polyamide 6 #157 | 90.97 | polyamide | 0.89
| 2 | Fiber | Yellow
| 3 | Fiber | Blue | Mask 128S GeATR #2 | 93.58 | cardboard/cellulose | 0.98 | anth
|  |  |  | cellulose #31 | 90.31 | papercup_cellulosic | 0.97
|  |  |  | cellulose wipe #113 | 88.07 | cellulose | 0.92
|  |  |  | Cellulose acetate filter ATR 64 | 86.04 | hydroxyethyl cellulose | 0.92
|  |  |  | fibre hemp fine #89 | 85.24 | methyl cellulose | 0.92
| 4 | Frag | Orange | chitin cancer pagurus #39 | 52.3 | chitin cancer pagurus | 0.76 | other
|  |  |  | POLYESTER(TS) #4 | 51.76 | Plumbers tape sealing putty | 0.76
|  |  |  | sealing ring Gardena 2824 large #59 | 50.65 | sealing ring Gardena 2824 large | 0.75
|  |  |  | CALIUM CARBONATE 99.995% | 45.81 | poly(2 4 6 tribromostyrene) | 0.72
|  |  |  | MANNITOL IN KBR | 43.83 | chitin crangon antonia | 0.66
12.2 | 1 | Fiber | blue | Mask 128S GeATR #2 | 90.05 | cardboard/cellulose | 0.98 | anth
|  |  |  | cellulose #31 | 82.48 | papercup_cellulosic | 0.97
|  |  |  | fibre cotton combers #47 | 80.46 | cellulose | 0.93
|  |  |  | Cellulose acetate filter ATR 64 | 80.32 | Cellulose | 0.93
|  |  |  | fibre cotton US pima #48 | 79.44 | hydroxyethyl cellulose | 0.93
| 2 | Frag | yellow
| 3 | Fiber | clear | polyethylene terephthalate #99 | 93.19 | polyesterterephthalate | 0.97 | synth
|  |  |  | polyethylene terephthalate #172 | 92.13 | Polyester | 0.96
|  |  |  | polyethylene terephthalate #136 | 91.83 | PET | 0.96
|  |  |  | polyethylene terephthalate #227 | 91.64 | poly(ethyleneterephthalate) | 0.96
|  |  |  | polyester #171 | 91.52 | PET | 0.96
| 4 | Fiber | blue | Mask 128S GeATR #2 | 96.56 | cardboard/cellulose | 0.98 | anth
|  |  |  | Cellulose acetate filter ATR 64 | 90.75 | papercup_cellulosic | 0.98
|  |  |  | fibre cotton combers #47 | 90.29 | cellulose | 0.96
|  |  |  | cellulose #31 | 89.93 | Cellulose | 0.95
|  |  |  | fibre cotton US pima #48 | 88.66 | cellulose wipe | 0.94
14a.2 | 1 | Fiber | multi | wool slubbing rough #313 | 90.49 | zein purified | 0.86 | other
|  |  |  | wool raw cashmere afghanistan #266 | 90.34 | fur red deer | 0.85
|  |  |  | merino scoured wool made rough #126 | 90.15 | wool slubbing rough | 0.84
|  |  |  | scoured wool not made rough #287 | 90.13 | wool cashmere crossbred | 0.84
|  |  |  | wool cashmere kasakhstan #28 | 89.9 | fur angora rabbit | 0.83
| 2 | Fiber | blue | CELLOPHANE | 82.59 | cardboard/cellulose | 0.98 | anth
|  |  |  | cellulose #34 | 79.48 | papercup_cellulosic | 0.97
|  |  |  | fibre viscose #308 | 75.45 | hydroxyethyl cellulose | 0.93
|  |  |  | fibre viscose dyed #309 | 70.57 | methyl cellulose | 0.93
|  |  |  | fibre grass #85 | 65.85 | cellulose | 0.92
| 3 | Fiber | clear | cellulose #34 | 82.67 | cardboard/cellulose | 0.98 | anth
|  |  |  | CELLOPHANE | 79.18 | papercup_cellulosic | 0.97
|  |  |  | fibre viscose #308 | 75.97 | hydroxyethyl cellulose | 0.96
|  |  |  | fibre viscose dyed #309 | 74.06 | cellulose | 0.95
|  |  |  | fibre grass #85 | 71.11 | Cellulose | 0.94
| 4 | Fiber | black | Mask 128S GeATR #2 | 84.43 | cardboard/cellulose | 0.97 | anth
|  |  |  | cellulose #31 | 81.67 | papercup_cellulosic | 0.96
|  |  |  | CELLOPHANE | 80.87 | methyl cellulose | 0.93
|  |  |  | cellulose wipe #113 | 76.93 | hydroxyethyl cellulose | 0.91
|  |  |  | wood mahogany #96 | 75.5 | hydroxypropyl methyl cellulose | 0.91
| 5 | Fragment | yellow
| 6 | Fiber | yellow
| 7 | Fiber | black | cellulose #34 | 85.97 | cardboard/cellulose | 0.98 | anth
|  |  |  | CELLOPHANE | 82.31 | papercup_cellulosic | 0.97
|  |  |  | fibre viscose #308 | 80.23 | methyl cellulose | 0.93
|  |  |  | fibre viscose dyed #309 | 77.89 | hydroxyethyl cellulose | 0.92
|  |  |  | fibre grass #85 | 73.3 | cellulose | 0.91
| 8 | Fiber | clear | Mask 128S GeATR #2 | 95.7 | cardboard/cellulose | 0.97 | anth
|  |  |  | cellulose #31 | 89.63 | papercup_cellulosic | 0.97
|  |  |  | Cellulose acetate filter ATR 64 | 87.5 | methyl cellulose | 0.92
|  |  |  | fibre cotton combers #47 | 87.28 | cellulose | 0.92
|  |  |  | fibre cotton US pima #48 | 85.91 | hydroxyethyl cellulose | 0.92
14b.1 | 1 | Fragment | orange | TALC | 54.56 | sealing ring Gardena 2824 large | 0.73 | anth
|  |  |  | RAW MATERIAL FOR CERAMICS (Talc) | 53.7 | chitin from crustacean shells | 0.72
|  |  |  | BENZYL ALCOHOL 99% | 52.28 | resin dispersion | 0.71
|  |  |  | sealing ring Gardena 2824 large #59 | 52.19 | polyethylene chlorinated | 0.69
|  |  |  | TALC POWDER <10 MICRON | 50.77 | sealing ring Gardena 2824 medium | 0.68
| 2 | Fragment | orange | BENTONITE (brown) | 59.04 | resin dispersion | 0.89 | other
|  |  |  | fibre grass #85 | 58.77 | polyethylene chlorinated | 0.86
|  |  |  | algae fucus serratus ID #7 | 55.7 | cardboard/cellulose | 0.85
|  |  |  | wood pine #94 | 55.66 | papercup_cellulosic | 0.83
|  |  |  | sealing ring Gardena 2824 large #59 | 55.06 | sealing ring Gardena 2824 medium | 0.83
| 3 | Fragment | yellow | sealing ring Gardena 2824 large #59 | 54.17 | poly(2 4 6 tribromostyrene) | 0.67 | other
|  |  |  | Talc | 46.68 | chitin cancer pagurus | 0.6
|  |  |  | TALC POWDER <10 MICRON | 46.57 | crangon chitin exuvie | 0.59
|  |  |  | polyethylene chlorinated #222 | 44.59 | Plumbers tape sealing putty | 0.58
|  |  |  | TALC | 44.06 | chitin crangon antonia | 0.58
| 4 | Fragment | blue | polyethylene chlorinated #221 | 84.87 | cardboard/cellulose | 0.87 | anth
|  |  |  | Polyester with kaolin filler | 80.09 | polyethylene chlorinated | 0.87
|  |  |  | coal #333 | 66.02 | papercup_cellulosic | 0.86
|  |  |  | resin dispersion #290 | 65.67 | polyethylene chlorinated | 0.83
|  |  |  | KAOLIN | 65.38 | PVA with Kaolin clay | 0.82
| 5 | Fiber | clear | Mask 128S GeATR #2 | 98 | cardboard/cellulose | 0.98 | anth
|  |  |  | Cellulose acetate filter ATR 64 | 91.64 | papercup_cellulosic | 0.97
|  |  |  | fibre cotton combers #47 | 90.77 | cellulose | 0.94
|  |  |  | fibre cotton US pima #48 | 89.45 | Cellulose | 0.94
|  |  |  | cellulose #31 | 89.25 | hydroxyethyl cellulose | 0.92
| 6 | Fiber | black | cellulose #34 | 87.55 | cardboard/cellulose | 0.98 | anth
|  |  |  | fibre viscose #308 | 82.81 | papercup_cellulosic | 0.97
|  |  |  | CELLOPHANE | 81.94 | cellulose | 0.92
|  |  |  | fibre viscose dyed #309 | 78.79 | hydroxyethyl cellulose | 0.91
|  |  |  | fibre grass #85 | 78.07 | Cellulose | 0.91
| 7 | Fiber | blue | CELLOPHANE | 78.21 | cardboard/cellulose | 0.98 | anth
|  |  |  | cellulose #34 | 70.41 | papercup_cellulosic | 0.97
|  |  |  | fibre viscose #308 | 65.72 | hydroxyethyl cellulose | 0.92
|  |  |  | fibre grass #85 | 65.7 | methyl cellulose | 0.92
|  |  |  | fibre viscose dyed #309 | 64.22 | cellulose | 0.92
| 8 | Fiber | red | fibre linen #121 | 76.94 | cardboard/cellulose | 0.97 | anth
|  |  |  | fibre grass #85 | 74.89 | papercup_cellulosic | 0.96
|  |  |  | Mask 128S GeATR #2 | 73.12 | hydroxyethyl cellulose | 0.92
|  |  |  | fibre linen #122 | 72.47 | methyl cellulose | 0.91
|  |  |  | fibre flax #82 | 71.69 | cellulose | 0.91
16b.1 | 1 | Fiber | blue | CELLOPHANE | 69.37 | cardboard/cellulose | 0.97 | anth
|  |  |  | fibre grass #85 | 66.85 | papercup_cellulosic | 0.96
|  |  |  | cellulose #31 | 65.96 | methyl cellulose | 0.9
|  |  |  | cellulose wipe #113 | 65.19 | hydroxyethyl cellulose | 0.9
|  |  |  | fibre linen #122 | 63.99 | cellulose wipe | 0.9
| 2 | Fragment | red | PYROPHOSPHORIC ACID | 57.52 | resin dispersion | 0.93 | synth
|  |  |  | CHLORAL HYDRATE IN KBR | 37.52 | polyethylene chlorosulfonated | 0.89
|  |  |  | resin dispersion #290 | 36.75 | polychloroprene | 0.82
|  |  |  | Chloral hydrate | 35.79 | Polypropylene with silicate mix | 0.81
|  |  |  | BENTONITE (brown) | 34.12 | PVA with Kaolin clay | 0.72
| 3 | Fiber | yellow | cellulose #31 | 87.76 | cardboard/cellulose | 0.98 | anth
|  |  |  | fibre linen #122 | 86.53 | papercup_cellulosic | 0.97
|  |  |  | Cellulose acetate filter ATR 64 | 86.37 | hydroxyethyl cellulose | 0.92
|  |  |  | fibre cotton combers #47 | 86.16 | methyl cellulose | 0.92
|  |  |  | fibre cotton US pima #48 | 85.41 | cellulose | 0.92
| 4 | Fragment | grey
| 5 | Fragment | yellow | sealing ring Gardena 2824 large #59 | 65.02 | cardboard/cellulose | 0.88 | anth
|  |  |  | CALCIUM PHOSPHATE POWDER | 62.69 | papercup_cellulosic | 0.87
|  |  |  | fibre linen #121 | 62.09 | sealing ring Gardena 2824 large | 0.84
|  |  |  | fibre grass #85 | 59.91 | cellulose | 0.83
|  |  |  | Calcium phosphate type IV tribasic | 58.75 | Cellulose | 0.82
| 6 | Fiber | clear | CALCIUM PHOSPHATE POWDER | 56.52 | resin dispersion | 0.93 | anth
|  |  |  | ETHOXYLATED STEARYL AMINE | 53.12 | Polypropylene with silicate mix | 0.85
|  |  |  | Calcium phosphate type IV tribasic | 52.87 | cellulose | 0.83
|  |  |  | sealing ring Gardena 2824 large #59 | 52.82 | cellulose wipe | 0.8
|  |  |  | fibre linen #121 | 51.21 | fibre jute | 0.8
| 7 | Film | clear | NITROSONIUM TETRAFLUOROBORATE | 75.54 | cardboard/cellulose | 0.88 | anth
|  |  |  | BORON TRIFLUORIDE DIHYDRATE 96% | 71.13 | papercup_cellulosic | 0.88
|  |  |  | COPPER(II) TETRAFLUOROBORATE | 68.98 | methyl cellulose | 0.82
|  |  |  | METHYL ALCOHOL 99.9% A.C.S. SPECTROPHOTOMETRIC GRADE | 68.79 | hydroxyethyl cellulose | 0.81
|  |  |  | Methyl alcohol | 68.79 | fibre poplar down | 0.81
| 8 | Fragment | orange | sealing ring Gardena 2824 large #59 | 61.94 | sealing ring Gardena 2824 large | 0.85 | other
|  |  |  | 2-BUTENE-1,4-DIOL 95% | 55.66 | chitin from crustacean shells | 0.81
|  |  |  | TALC POWDER <10 MICRON | 54.21 | sealing ring Gardena 2824 medium | 0.75
|  |  |  | polyethylene chlorinated #222 | 54.12 | algae fucus serratus | 0.74
|  |  |  | RAW MATERIAL FOR CERAMICS (Talc) | 53.8 | cardboard/cellulose | 0.74
18.2 | 1 | Fiber | blue
| 2 | Fiber | blue | CELLOPHANE | 60.97 | cardboard/cellulose | 0.91 | anth
|  |  |  | INDIGO SYNTHETIC | 60.39 | papercup_cellulosic | 0.91
|  |  |  | METHYL ALCOHOL 99.9% SPECTROPHOTOMETRIC GRADE | 50.44 | hydroxyethyl cellulose | 0.88
|  |  |  | hydroxyethyl cellulose #100 | 44.45 | cellulose | 0.86
|  |  |  | CELLOPHANE | 43.5 | methyl cellulose | 0.86
| 3 | Fiber | clear | cellulose #34 | 87.78 | cardboard/cellulose | 0.98 | anth
|  |  |  | CELLOPHANE | 84.13 | papercup_cellulosic | 0.97
|  |  |  | fibre viscose #308 | 82.18 | hydroxyethyl cellulose | 0.93
|  |  |  | fibre viscose dyed #309 | 78.69 | methyl cellulose | 0.93
|  |  |  | fibre grass #85 | 73.69 | cellulose | 0.92
| 4 | Fiber | clear | BENTONITE (brown) | 63.57 | PDMS | 0.93 | synth
|  |  |  | NITROSONIUM TETRAFLUOROBORATE | 60.25 | silicone/PDMS | 0.92
|  |  |  | BORON TRIFLUORIDE DIHYDRATE 96% | 60.13 | ethyl cellulose | 0.92
|  |  |  | CELLOPHANE | 58.65 | PDMS | 0.92
|  |  |  | HYDROXYETHYL-BETA-CYCLODEXTRIN MS = 1.6 | 57.91 | hydroxypropyl cellulose | 0.91
19.2 | 1 | Fiber | yellow
| 2 | Fiber | yellow
| 3 | Film | clear | METHYL ALCOHOL 99.9% A.C.S. SPECTROPHOTOMETRIC GRADE | 63.97 | cardboard/cellulose | 0.88 | anth
|  |  |  | Methyl alcohol | 63.97 | papercup_cellulosic | 0.87
|  |  |  | Methanol | 61.53 | cellulose | 0.81
|  |  |  | 2-BUTENE-1,4-DIOL 95% | 60.06 | Cellulose | 0.8
|  |  |  | NITROSONIUM TETRAFLUOROBORATE | 59.91 | leaf plant | 0.79
| 4 | Fiber | blue | INDIGO SYNTHETIC | 66.6 | cardboard/cellulose | 0.94 | anth
|  |  |  | METHYL ALCOHOL 99.9% SPECTROPHOTOMETRIC GRADE | 54.85 | papercup_cellulosic | 0.94
|  |  |  | CELLOPHANE | 52.92 | cellulose | 0.9
|  |  |  | cellulose #31 | 41.29 | methyl cellulose | 0.89
|  |  |  | SUCROSE IN KBR | 38.86 | Cellulose | 0.89
| 5 | Fiber | clear | CELLOPHANE | 76.5 | cardboard/cellulose | 0.98 | anth
|  |  |  | cellulose #34 | 74.44 | papercup_cellulosic | 0.97
|  |  |  | fibre viscose #308 | 70.05 | cellulose | 0.94
|  |  |  | fibre viscose dyed #309 | 66.32 | Cellulose | 0.93
|  |  |  | fibre grass #85 | 66.1 | methyl cellulose | 0.91
| 6 | Fiber | clear | CELLOPHANE | 82.68 | cardboard/cellulose | 0.98 | anth
|  |  |  | cellulose #34 | 80.8 | papercup_cellulosic | 0.97
|  |  |  | fibre viscose #308 | 76.5 | cellulose | 0.93
|  |  |  | fibre viscose dyed #309 | 73.18 | Cellulose | 0.92
|  |  |  | fibre grass #85 | 73.07 | hydroxyethyl cellulose | 0.91
21.1 | 1 | Fiber | clear | cellulose wipe #113 | 84.11 | cardboard/cellulose | 0.97 | anth
|  |  |  | cellulose #31 | 84.04 | papercup_cellulosic | 0.96
|  |  |  | fibre grass #85 | 83.87 | methyl cellulose | 0.91
|  |  |  | fibre linen #122 | 81.75 | hydroxyethyl cellulose | 0.91
|  |  |  | wood mahogany #96 | 80.75 | cellulose | 0.9
| 2 | Fiber | yellow
| 3 | Fragment | yellow
| 4 | Fiber | blue | CELLOPHANE | 54.23 | sealing ring Gardena 2824 large | 0.83 | anth
|  |  |  | fibre grass #85 | 46.95 | cardboard/cellulose | 0.77
|  |  |  | cellulose #31 | 48.36 | papercup_cellulosic | 0.76
|  |  |  | cellulose wipe #113 | 46.37 | Plumbers tape sealing putty | 0.75
|  |  |  | Cellulose acetate filter ATR 64 | 45.55 | chitin from crustacean shells | 0.73
| 5 | Fragment | red
| 6 | Fragment | blue
| 7 | Fiber | red | Cellulose acetate filter ATR 64 | 77.46 | cardboard/cellulose | 0.93 | anth
|  |  |  | cellulose #31 | 77.26 | papercup_cellulosic | 0.92
|  |  |  | fibre cotton combers #47 | 77.25 | hydroxyethyl cellulose | 0.89
|  |  |  | fibre cotton US pima #48 | 75.66 | cellulose | 0.88
|  |  |  | fibre cotton uzbekistan #49 | 75.15 | methyl cellulose | 0.88
| 8 | Fiber | clear | cellulose #34 | 84.12 | cardboard/cellulose | 0.98 | anth
|  |  |  | CELLOPHANE | 82.93 | papercup_cellulosic | 0.97
|  |  |  | fibre viscose #308 | 79.63 | hydroxyethyl cellulose | 0.93
|  |  |  | fibre viscose dyed #309 | 75.27 | methyl cellulose | 0.93
|  |  |  | fibre grass #85 | 75.26 | cellulose | 0.92
21.2 | 1 | Fiber | blue | Cellulose acetate filter ATR 64 | 92.19 | cardboard/cellulose | 0.95 | anth
|  |  |  | fibre cotton combers #47 | 90.36 | papercup_cellulosic | 0.94
|  |  |  | fibre cotton US pima #48 | 89.11 | cellulose wipe | 0.9
|  |  |  | fibre cotton uzbekistan #49 | 88.44 | fibre cotton US pima | 0.89
|  |  |  | cellulose #31 | 88.02 | fibre cotton combers | 0.89
| 2 | Fiber | blue | CELLOPHANE | 68.25 | cardboard/cellulose | 0.97 | anth
|  |  |  | INDIGO SYNTHETIC | 64.07 | papercup_cellulosic | 0.97
|  |  |  | METHYL ALCOHOL 99.9% SPECTROPHOTOMETRIC GRADE | 55.56 | hydroxyethyl cellulose | 0.94
|  |  |  | CELLOPHANE | 50.71 | methyl cellulose | 0.94
|  |  |  | cellulose #34 | 49.74 | cellulose | 0.92
| 3 | Fiber | clear | cellulose #34 | 73.53 | cardboard/cellulose | 0.93 | anth
|  |  |  | fibre viscose #308 | 70.39 | papercup_cellulosic | 0.92
|  |  |  | fibre viscose dyed #309 | 65.86 | Cellulose | 0.9
|  |  |  | CELLOPHANE | 65.18 | cellulose | 0.89
|  |  |  | cellulose #31 | 60.46 | cellulose | 0.85
| 4 | Fiber | clear | cellulose #31 | 87.72 | cardboard/cellulose | 0.97 | anth
|  |  |  | Cellulose acetate filter ATR 64 | 86.18 | papercup_cellulosic | 0.97
|  |  |  | fibre cotton combers #47 | 85.71 | cellulose | 0.93
|  |  |  | fibre cotton US pima #48 | 84.26 | Cellulose | 0.92
|  |  |  | fibre cotton uzbekistan #49 | 84.25 | hydroxyethyl cellulose | 0.92
| 5 | Fiber | blue | fibre cotton combers #47 | 79.03 | cardboard/cellulose | 0.98 | anth
|  |  |  | Cellulose acetate filter ATR 64 | 78.87 | papercup_cellulosic | 0.97
|  |  |  | cellulose #31 | 78.46 | cellulose | 0.93
|  |  |  | fibre cotton US pima #48 | 76.94 | hydroxyethyl cellulose | 0.93
|  |  |  | fibre cotton uzbekistan #49 | 75.98 | methyl cellulose | 0.93
| 6 | Fiber | grey
| 7 | Fiber | blue | cellulose #34 | 88.51 | cardboard/cellulose | 0.97 | anth
|  |  |  | fibre viscose #308 | 84.68 | papercup_cellulosic | 0.97
|  |  |  | CELLOPHANE | 81.06 | methyl cellulose | 0.91
|  |  |  | fibre viscose dyed #309 | 80.22 | hydroxyethyl cellulose | 0.91
|  |  |  | cellulose #31 | 78.5 | cellulose | 0.9
| 8 | Fiber | blue | cellulose #31 |  | cardboard/cellulose | 0.98 | anth
|  |  |  | fibre viscose #308 | 86.3 | papercup_cellulosic | 0.97
|  |  |  | CELLOPHANE | 83.01 | hydroxyethyl cellulose | 0.92
|  |  |  | fibre viscose dyed #309 | 82.07 | methyl cellulose | 0.92
|  |  |  | fibre grass #85 | 76.85 | fibre viscose dyed | 0.91
22.2 | 1 | Fragment | red
| 2 | Fiber | red | fibre cotton combers #47 | 90.39 | cardboard/cellulose | 0.97 | anth
|  |  |  | Cellulose acetate filter ATR 64 | 90.12 | papercup_cellulosic | 0.96
|  |  |  | fibre cotton US pima #48 | 87.55 | Cellulose | 0.92
|  |  |  | cellulose #31 | 87.08 | cellulose | 0.92
|  |  |  | fibre cotton uzbekistan #49 | 86.53 | fibre poplar down | 0.9
| 3 | Fiber | blue | fibre grass #85 | 72.27 | cardboard/cellulose | 0.95 | anth
|  |  |  | CELLOPHANE | 70.1 | papercup_cellulosic | 0.95
|  |  |  | wood mahogany #96 | 65.97 | methyl cellulose | 0.9
|  |  |  | BENTONITE (brown) | 65.74 | hydroxyethyl cellulose | 0.89
|  |  |  | fibre linen #131 | 65.68 | cellulose | 0.88
| 4 | Fiber | clear | cellulose #34 | 90.05 | cardboard/cellulose | 0.98 | anth
|  |  |  | fibre viscose #308 | 84.24 | papercup_cellulosic | 0.97
|  |  |  | CELLOPHANE | 83.12 | methyl cellulose | 0.92
|  |  |  | fibre viscose dyed #309 | 79.91 | hydroxyethyl cellulose | 0.92
|  |  |  | fibre grass #85 | 70.61 | cellulose | 0.91
| 5 | Fiber | clear | cellulose #34 | 88.91 | cardboard/cellulose | 0.97 | anth
|  |  |  | fibre viscose #308 | 86.11 | papercup_cellulosic | 0.96
|  |  |  | fibre viscose dyed #309 | 80.57 | hydroxyethyl cellulose | 0.91
|  |  |  | CELLOPHANE | 78.21 | methyl cellulose | 0.91
|  |  |  | fibre grass #85 | 77.29 | cellulose | 0.91
| 6 | Fiber | red | cellulose #34 | 88.22 | cardboard/cellulose | 0.98 | anth
|  |  |  | CELLOPHANE | 84.63 | papercup_cellulosic | 0.97
|  |  |  | fibre viscose #308 | 83.15 | hydroxyethyl cellulose | 0.93
|  |  |  | fibre viscose dyed #309 | 78.72 | cellulose | 0.93
|  |  |  | fibre grass #85 | 76.27 | methyl cellulose | 0.93
| 7 | Fragment | red | NITROSONIUM TETRAFLUOROBORATE | 70.37 | cardboard/cellulose | 0.88 | anth
|  |  |  | sealing ring gardena 2824 large #59 | 63.69 | papercup_cellulosic | 0.88
|  |  |  | Ethylene glyxol | 61.33 | hydroxyethyl cellulose | 0.82
|  |  |  | COPPER(II) TETRAFLUOROBORATE | 60.39 | cellulose | 0.82
|  |  |  | 2-FLUOROETHANOL 95% | 60.24 | methyl cellulose | 0.81
| 8 | Fiber | clear | cellulose #34 | 87.75 | cardboard/cellulose | 0.98 | anth
|  |  |  | fibre viscose #308 | 83.46 | papercup_cellulosic | 0.97
|  |  |  | CELLOPHANE | 79.8 | methyl cellulose | 0.92
|  |  |  | fibre viscose dyed #309 | 79.61 | hydroxyethyl cellulose | 0.92
|  |  |  | fibre grass #85 | 75.39 | cellulose | 0.91
24.2 | 1 | Fragment | red | TALC | 60.6 | polyisoprene chlorinated | 0.71 | synth
|  |  |  | Bromobenzene-d5 | 57.22 | polyvinylchloride | 0.65
|  |  |  | RAW MATERIAL FOR CERAMICS (Talc) | 56.84 | polyvinylchloride | 0.63
|  |  |  | TETRAMETHYLENE SULFOXIDE 96% | 54.22 | poly(vinylchloride) | 0.63
|  |  |  | Talc | 54 | vinylidene chloride vinyl chloride | 0.63
| 2 | Fragment | orange
| 3 | Fiber | yellow | wood pine #94 | 70.46 | cardboard/cellulose | 0.93 | anth
|  |  |  | wood mahogany #96 | 69.05 | papercup_cellulosic | 0.92
|  |  |  | hydroxyethyl cellulose #100 | 68.51 | cellulose | 0.86
|  |  |  | cellulose #34 | 68.27 | Cellulose | 0.86
|  |  |  | fibre viscose #308 | 65.29 | hydroxyethyl cellulose | 0.83
| 4 | Fiber | yellow | cellulose #34 | 75.59 | cardboard/cellulose | 0.96 | anth
|  |  |  | fibre grass #85 | 75 | papercup_cellulosic | 0.95
|  |  |  | fibre viscose #308 | 70.95 | cellulose | 0.89
|  |  |  | CELLOPHANE | 70.49 | Cellulose | 0.89
|  |  |  | fibre viscose dyed #309 | 70 | hydroxyethyl cellulose | 0.88
| 5 | Fiber | clear
| 6 | Fiber | clear | Mask 128S GeATR #2 | 94.09 | cardboard/cellulose | 0.97 | anth
|  |  |  | cellulose #31 | 88.74 | papercup_cellulosic | 0.97
|  |  |  | cellulose wipe #113 | 86.43 | cellulose | 0.92
|  |  |  | Cellulose acetate filter ATR 64 | 85.93 | Cellulose | 0.91
|  |  |  | fibre linen #122 | 85.81 | hydroxyethyl cellulose | 0.89
26a.3 | 1 | Fiber | black | Mask 128S GeATR #2 | 78.29 | cardboard/cellulose | 0.96 | anth
|  |  |  | fibre cotton combers #47 | 70.1 | papercup_cellulosic | 0.96
|  |  |  | Cellulose acetate filter ATR 64 | 69.47 | cellulose | 0.92
|  |  |  | cellulose #31 | 68.9 | Cellulose | 0.92
|  |  |  | fibre cotton US pima #48 | 68.23 | hydroxyethyl cellulose | 0.9
| 2 | Fiber | blue | Mask 128S GeATR #2 | 93.89 | cardboard/cellulose | 0.96 | anth
|  |  |  | Cellulose acetate filter ATR 64 | 91.42 | papercup_cellulosic | 0.95
|  |  |  | fibre cotton combers #47 | 91.32 | Cellulose | 0.9
|  |  |  | fibre cotton US pima #48 | 8878 | cellulose | 0.9
|  |  |  | fibre cotton uzbekistan #49 | 8766 | cellulose | 0.87
| 3 | Fiber | blue | Mask 128S GeATR #2 | 94.2 | cardboard/cellulose | 0.97 | anth
|  |  |  | Cellulose acetate filter ATR 64 | 88.68 | papercup_cellulosic | 0.96
|  |  |  | fibre cotton combers #47 | 87.35 | Cellulose | 0.91
|  |  |  | fibre cotton US pima #48 | 87.15 | cellulose | 0.91
|  |  |  | cellulose #31 | 87.1 | cellulose | 0.89
| 4 | Fiber | clear | Mask 128S GeATR #2 | 94.58 | cardboard/cellulose | 0.98 | anth
|  |  |  | cellulose #31 | 90.87 | papercup_cellulosic | 0.97
|  |  |  | cellulose wipe #113 | 89.12 | cellulose | 0.94
|  |  |  | Cellulose acetate filter ATR 64 | 87.47 | Cellulose | 0.93
|  |  |  | fibre cotton combers #47 | 86.4 | methyl cellulose | 0.91 | anth
26b.2 | 1 | Fiber | blue | Mask 128S GeATR #2 | 79.53 | cardboard/cellulose | 0.9
|  |  |  | fibre cotton combers #47 | 72.77 | papercup_cellulosic | 0.9
|  |  |  | Cellulose acetate filter ATR 64 | 71.58 | cellulose | 0.86
|  |  |  | fibre cotton US pima #48 | 71.17 | Cellulose | 0.86
|  |  |  | cellulose #31 | 70.28 | hydroxyethyl cellulose | 0.83
| 2 | Fiber | blue | Mask 128S GeATR #2 | 95.66 | cardboard/cellulose | 0.97 | anth
|  |  |  | Cellulose acetate filter ATR 64 | 90.15 | papercup_cellulosic | 0.97
|  |  |  | fibre cotton combers #47 | 89.39 | cellulose | 0.93
|  |  |  | fibre cotton US pima #48 | 88.06 | Cellulose | 0.92
|  |  |  | fibre cotton uzbekistan #49 | 87.42 | hydroxyethyl cellulose | 0.9
| 3 | Fiber | blue | Mask 128S GeATR #2 | 96.58 | cardboard/cellulose | 0.97 | anth
|  |  |  | Cellulose acetate filter ATR 64 | 87.66 | papercup_cellulosic | 0.96
|  |  |  | fibre cotton combers #47 | 87.18 | cellulose | 0.94
|  |  |  | cellulose #31 | 86.52 | Cellulose | 0.93
|  |  |  | fibre cotton US pima #48 | 86.36 | cellulose | 0.9
| 4 | Fiber | clear | Mask 128S GeATR #2 | 93.74 | cardboard/cellulose | 0.98 | anth
|  |  |  | cellulose #31 | 87.48 | papercup_cellulosic | 0.97
|  |  |  | cellulose wipe #113 | 85.38 | cellulose | 0.94
|  |  |  | Cellulose acetate filter ATR 64 | 84.37 | Cellulose | 0.93
|  |  |  | fibre cotton combers #47 | 83.29 | methyl cellulose | 0.91
| 5 | Film | clear | cellulose #34 | 54.31 | plumbers tape sealing putty | 0.83 | other
|  |  |  | CELLOPHANE | 53.07 | sealing ring Gardena 2824 | 0.82
|  |  |  | fibre viscose #308 | 51.55 | chitin cancer pagurus | 0.79
|  |  |  | fibre viscose dyed #309 | 48.99 | crangon chitin exuvie | 0.69
|  |  |  | fibre grass #85 | 48.74 | cardboard/cellulose | 0.67
| 6 | Fragment | orange | ETHOXYLATED STEARYL AMINE | 70.8 | plumbers tape sealing putty | 0.77 | other
|  |  |  | polyethylene low density #273 | 63.4 | chitin cancer pagurus | 0.77
|  |  |  | polyethylene low density #119 | 63.27 | nitrile rubber | 0.67
|  |  |  | OCTACOSANE 99% | 63.08 | chitin crangon antonia | 0.66
|  |  |  | TRIACONTANE 99% | 63.04 | fibre mulberry silk | 0.59
| 7 | Film | clear | chitin cancer pagurus #39 | 80.52 | plumbers tape sealing putty | 0.95 | other
|  |  |  | poly(vinylidene fluoride) #204 | 52.42 | chitin cancer pagurus | 0.92
|  |  |  | CALCIUM CARBONATE 99.995+% | 49.25 | chitin crangon antonia | 0.69
|  |  |  | fibre polyvinylidene fluoride #242 | 48.11 | sealing ring Gardena 2824 | 0.64
|  |  |  | POLY(VINYLIDINE FLUORIDE) | 45.29 | crangon chitin exuvie | 0.61
| 8 | Fiber | red | cellulose #34 | 80.22 | cardboard/cellulose | 0.97 | anth
|  |  |  | CELLOPHANE | 76.7 | papercup_cellulosic | 0.96
|  |  |  | fibre viscose #308 | 75.84 | cellulose | 0.92
|  |  |  | fibre grass #85 | 75 | Cellulose | 0.91
|  |  |  | fibre viscose dyed #309 | 72.93 | hydroxyethyl cellulose | 0.9
28.1 | 1 | Fiber | blue | Mask 128S GeATR #2 | 95.52 | cardboard/cellulose | 0.97 | anth
|  |  |  | Cellulose acetate filter ATR 64 | 91.5 | papercup_cellulosic | 0.96
|  |  |  | fibre cotton combers #47 | 91.43 | cellulose | 0.92
|  |  |  | fibre cotton US pima #48 | 88.64 | Cellulose | 0.92
|  |  |  | fibre cotton uzbekistan #49 | 87.62 | cellulose | 0.88
| 2 | Fiber | yellow | Mask 128S GeATR #2 | 91.1 | cardboard/cellulose | 0.97 | anth
|  |  |  | cellulose #31 | 84.12 | papercup_cellulosic | 0.96
|  |  |  | fibre cotton combers #47 | 81.49 | cellulose | 0.93
|  |  |  | fibre linen #122 | 81.11 | Cellulose | 0.92
|  |  |  | Cellulose acetate filter ATR 64 | 81.08 | cellulose | 0.89
| 3 | Fiber | clear | fibre grass #85 | 77.73 | cardboard/cellulose | 0.96 | anth
|  |  |  | fibre linen #121 | 76.37 | papercup_cellulosic | 0.96
|  |  |  | CELLOPHANE | 74.57 | cellulose | 0.91
|  |  |  | fibre turf #301 | 73.28 | Cellulose | 0.89
|  |  |  | wood mahogany #96 | 70.32 | hydroxyethyl cellulose | 0.89
| 4 | Fiber | clear | Mask 128S GeATR #2 | 85.54 | cardboard/cellulose | 0.94 | anth
|  |  |  | cellulose #31 | 77.68 | papercup_cellulosic | 0.93
|  |  |  | fibre cotton combers #47 | 77.13 | cellulose | 0.88
|  |  |  | Cellulose acetate filter ATR 64 | 76.38 | Cellulose | 0.87
|  |  |  | fibre cotton US pima #48 | 74.74 | methyl cellulose | 0.87
| 5 | Fiber | multi | Mask 128S GeATR #2 | 91.77 | cardboard/cellulose | 0.96 | anth
|  |  |  | fibre linen #122 | 84.15 | papercup_cellulosic | 0.95
|  |  |  | fibre cotton combers #47 | 83.07 | cellulose | 0.9
|  |  |  | Cellulose acetate filter ATR 64 | 82.83 | Cellulose | 0.9
|  |  |  | fibre cotton US pima #48 | 82.43 | hydroxyethyl cellulose | 0.88
| 6 | Fiber | brown | polyester epoxide #18 | 71.47 | polyvinylchloride | 0.73 | synth
|  |  |  | POLYESTER TEREPHTHALATE | 67.96 | polyvinylchloride | 0.72
|  |  |  | Poly(2-ethyl-2-methyl-1,3-propanediyl isophthalate) | 66.84 | poly(vinylchloride) carboxylated | 0.71
|  |  |  | Poly(2,3-butanediyl isophthalate) | 66.03 | quartz sand lab | 0.7
|  |  |  | epoxide resin #20 | 65.81 | PET | 0.7
| 7 | Fiber | blue | INDIGO SYNTHETIC | 59.02 | cardboard/cellulose | 0.95 | anth
|  |  |  | METHYL ALCOHOL 99% SPECTROPHOTOMETRIC GRADE | 58.2 | papercup_cellulosic | 0.94
|  |  |  | CELLOPHANE | 56.25 | methyl cellulose | 0.91
|  |  |  | Mask 128S GeATR #2 | 53.54 | cellulose | 0.9
|  |  |  | cellulose #31 | 48.04 | hydroxypropyl methyl cellulose | 0.9
| 8 | Fiber | blue | Mask 128S GeATR #2 | 87.53 | cardboard/cellulose | 0.97 | anth
|  |  |  | Cellulose acetate filter ATR 64 | 82.07 | papercup_cellulosic | 0.97
|  |  |  | fibre cotton combers #47 | 81.13 | cellulose | 0.93
|  |  |  | cellulose #31 | 79.73 | Cellulose | 0.92
|  |  |  | fibre cotton US pima #48 | 79.72 | hydroxyethyl cellulose | 0.89
| 9 | Fragment | yellow | ETHOXYLATED STEARYL AMINE | 57.3 | Plumbers tape sealing putty | 0.86 | other
|  |  |  | sealing ring Gardena 2824 large #59 | 55.95 | chitin cancer pagurus | 0.78
|  |  |  | broodcomb #16 | 54.47 | chitin crangon antonia | 0.71
|  |  |  | CALCIUM PHOSPHATE POWDER | 53.77 | crangon chitin exuvie | 0.7
|  |  |  | fibre linen #121 | 51.13 | nitrile rubber | 0.7
| 10 | Fiber | grey | Mask 128S GeATR #2 | 90.62 | cardboard/cellulose | 0.98 | anth
|  |  |  | fibre linen #122 | 85.46 | papercup_cellulosic | 0.97
|  |  |  | cellulose #31 | 85.2 | cellulose | 0.93
|  |  |  | fibre hemp fine #89 | 83.1 | Cellulose | 0.92
|  |  |  | Cellulose acetate filter ATR 64 | 82.78 | hydroxyethyl cellulose | 0.9
29a.3 | 1 | Fiber | blue | Mask 128S GeATR #2 | 93.89 | cardboard/cellulose | 0.98 | anth
|  |  |  | fibre cotton combers #47 | 89.55 | papercup_cellulosic | 0.97
|  |  |  | Cellulose acetate filter ATR 64 | 89.06 | cellulose | 0.93
|  |  |  | fibre linen #122 | 88.8 | Cellulose | 0.93
|  |  |  | fibre cotton US pima #48 | 87.28 | hydroxyethyl cellulose | 0.92
| 2 | Fiber | red | Mask 128S GeATR #2 | 96.18 | cardboard/cellulose | 0.96 | anth
|  |  |  | fibre cotton combers #47 | 91.04 | papercup_cellulosic | 0.96
|  |  |  | Cellulose acetate filter ATR 64 | 90.78 | cellulose | 0.93
|  |  |  | fibre cotton US pima #48 | 88.7 | Cellulose | 0.92
|  |  |  | fibre cotton uzbekistan #49 | 87.91 | fibre poplar down | 0.91
| 3 | Fiber | blue | Mask 128S GeATR #2 | 93.58 | cardboard/cellulose | 0.96 | anth
|  |  |  | fibre cotton combers #47 | 84.31 | papercup_cellulosic | 0.96
|  |  |  | cellulose #31 | 83.7 | methyl cellulose | 0.92
|  |  |  | Cellulose acetate filter ATR 64 | 83.33 | hydroxyethyl cellulose | 0.91
|  |  |  | fibre cotton US pima #48 | 82.85 | cellulose | 0.9
| 4 | Fiber | clear | Mask 128S GeATR #2 | 87.54 | cardboard/cellulose | 0.96 | anth
|  |  |  | fibre linen #122 | 80.12 | papercup_cellulosic | 0.95
|  |  |  | fibre cotton combers #47 | 78.29 | hydroxyethyl cellulose | 0.91
|  |  |  | fibre cotton US pima #48 | 77.5 | cellulose | 0.9
|  |  |  | fibre hemp rough #90 | 77.33 | methyl cellulose | 0.9
| 5 | Fiber | red | cellulose #34 | 77.34 | cardboard/cellulose | 0.96 | anth
|  |  |  | CELLOPHANE | 73.67 | papercup_cellulosic | 0.95
|  |  |  | fibre grass #85 | 71.4 | hydroxyethyl cellulose | 0.91
|  |  |  | fibre viscose #308 | 70.65 | methyl cellulose | 0.9
|  |  |  | fibre viscose dyed #309 | 70.17 | cellulose | 0.89
| 6 | Fiber | blue | fibre grass #85 | 76.71 | cardboard/cellulose | 0.97 | anth
|  |  |  | CELLOPHANE | 74.6 | papercup_cellulosic | 0.96
|  |  |  | cellulose #31 | 73.94 | hydroxyethyl cellulose | 0.92
|  |  |  | fibre linen #121 | 71.5 | methyl cellulose | 0.91
|  |  |  | wood mahogany #96 | 70.29 | cellulose | 0.91
| 7 | Fiber | yellow | Mask 128S GeATR #2 | 96.75 | cardboard/cellulose | 0.98 | anth
|  |  |  | fibre cotton combers #47 | 92.68 | papercup_cellulosic | 0.97
|  |  |  | Cellulose acetate filter ATR 64 | 92.56 | cellulose | 0.93
|  |  |  | fibre cotton US pima #48 | 90.03 | Cellulose | 0.93
|  |  |  | fibre cotton uzbekistan #49 | 89.33 | fibre poplar down | 0.92
| 8 | Fiber | clear | fibre linen #121 | 71.73 | cardboard/cellulose | 0.95 | anth
|  |  |  | ETHOXYLATED STEARYL AMINE | 65.16 | papercup_cellulosic | 0.94
|  |  |  | broodcomb #16 | 63.97 | hydroxyethyl cellulose | 0.89
|  |  |  | polyethylene chlorinated #220 | 61.73 | cellulose | 0.89
|  |  |  | ethylene propylene #73 | 61.12 | leaf-plant | 0.89
29b.2 | 1 | Fiber | clear | Mask 128S GeATR #2 | 96.61 | cardboard/cellulose | 0.97 | anth
|  |  |  | cellulose #31 | 91.07 | papercup_cellulosic | 0.96
|  |  |  | Cellulose acetate filter ATR 64 | 90.76 | cellulose | 0.91
|  |  |  | fibre cotton combers #47 | 90.45 | Cellulose | 0.91
|  |  |  | fibre cotton US pima #48 | 88.64 | hydroxyethyl cellulose | 0.9
| 2 | Fiber | clear | Mask 128S GeATR #2 | 93.4 | cardboard/cellulose | 0.97 | anth
|  |  |  | cellulose #31 | 85.51 | papercup_cellulosic | 0.96
|  |  |  | fibre linen #122 | 84.28 | methyl cellulose | 0.92
|  |  |  | Cellulose acetate filter ATR 64 | 83.6 | cellulose | 0.91
|  |  |  | cellulose wipe #113 | 83.43 | hydroxyethyl cellulose | 0.91
| 3 | Fragment | blue | TALC | 56.29 | vinylidene chloride acrylonitrile | 0.61 | synth
|  |  |  | RAW MATERIAL FOR CERAMICS (talc) | 55.27 | polyvinylchloride | 0.59
|  |  |  | TALC POWDER <10 MICRON | 54.89 | polystyrene | 0.59
|  |  |  | Talc | 54.16 | polyethylene chlorinated | 0.57
|  |  |  | Bromobenzene-d5 | 50.82 | cardboard/cellulose | 0.54
| 4 | Fiber | blue | ETHOXYLATED STEARYL AMINE | 46.05 | resin dispersion | 0.92 | synth
|  |  |  | ethylene propylene #73 | 43.88 | Polypropylene with silicate mix | 0.89
|  |  |  | polyethylene low density #273 | 43.76 | cellulose | 0.76
|  |  |  | broodcomb once brooded #97 | 43.3 | polyethylene chlorosulfonated | 0.75
|  |  |  | broodcomb #16 | 43.28 | PVA with Kaolin clay | 0.71
| 5 | Fragment | black | copolyamide #280 | 75.43 | Polypropylene with silicate mix | 0.88 | synth
|  |  |  | polyamide #281 | 75.4 | resin dispersion | 0.87
|  |  |  | copolyamide #41 | 73.03 | polyoxymethylene | 0.74
|  |  |  | nylon 6 #147 | 72.55 | polyacetal | 0.73
|  |  |  | copolyamide #42 | 72.38 | cellulose | 0.69
| 6 | Fiber | blue | CELLOPHANE | 73.04 | cardboard/cellulose | 0.96 | anth
|  |  |  | fibre grass #85 | 66.91 | papercup_cellulosic | 0.95
|  |  |  | fibre linen #121 | 66.66 | methyl cellulose | 0.92
|  |  |  | fibre turf #301 | 31.9 | hydroxyethyl cellulose | 0.92
|  |  |  | cellulose #34 | 60.54 | hydroxypropyl cellulose | 0.9
29b.3 | 1 | Fiber | blue | Mask 128S GeATR #2 | 95.03 | cardboard/cellulose | 0.97 | anth
|  |  |  | Cellulose acetate filter ATR 64 | 88.18 | papercup_cellulosic | 0.97
|  |  |  | cellulose #31 | 88.15 | cellulose | 0.95
|  |  |  | fibre cotton combers #47 | 87.47 | Cellulose | 0.94
|  |  |  | fibre cotton US pima #48 | 86 | hydroxyethyl cellulose | 0.93
| 2 | Fiber | black | INDIGO SYNTHETIC | 76.8 | cardboard/cellulose | 0.92 | anth
|  |  |  | METHYL ALCOHOL 99.9% SPECTROPHOTOMETRIC GRADE | 47.04 | papercup_cellulosic | 0.92
|  |  |  | CELLOPHANE | 45.99 | methyl cellulose | 0.91
|  |  |  | SUCROSE IN KBR | 38.16 | hydroxyethyl cellulose | 0.9
|  |  |  | Mask 128S GeATR #2 | 36.23 | hydroxypropyl cellulose | 0.9
| 3 | Fragment | blue | lahmian medium acrylic paint #114 | 73.27 | acrylonitrile butadene styrene | 0.97 | synth
|  |  |  | POLY(ETHYLACRYLATE:ST:ACRYLAMIDE) | 7013 | alkyd varnish | 0.97
|  |  |  | POLY(METHYLACRYLATE) W/OH GROUPS | 68.57 | lahmian medium acrylic paint | 0.95
|  |  |  | POLYESTER TEREPHTHALATE | 66.77 | algae desmarestia viridis | 0.89
|  |  |  | POLYESTER TERE-ISO-PHTHALATE | 65.14 | ethyl cellulose | 0.88
| 4 | Fragment | yellow | ETHOXYLATED STEARYL AMINE | 70.19 | sealing ring Gardena 2824 large | 0.78 | anth
|  |  |  | ethylene propylene #73 | 66.76 | plumbers tape sealing putty | 0.74
|  |  |  | polyethylene low density #273 | 65.8 | chitin cancer pagurus | 0.7
|  |  |  | polyamide 66 #321 | 65.79 | crangon chitin exuvie | 0.7
|  |  |  | broodcomb #16 | 65.13 | HDPE | 0.68
| 5 | Fiber | blue | Mask 128S GeATR #2 | 72.41 | cardboard/cellulose | 0.92 | anth
|  |  |  | cellulose #31 | 65.94 | papercup_cellulosic | 0.92
|  |  |  | fibre cotton combers #47 | 65.49 | cellulose | 0.91
|  |  |  | Cellulose acetate filter ATR 64 | 65.41 | Cellulose | 0.9
|  |  |  | CELLOPHANE | 64.18 | hydroxyethyl cellulose | 0.9
| 6 | Fiber | blue | INDIGO SYNTHETIC | 75.6 | cardboard/cellulose | 0.96 | anth
|  |  |  | CELLOPHANE | 52.4 | papercup_cellulosic | 0.95
|  |  |  | METHYL ALCOHOL 99.9% SPECTROPHOTOMETRIC GRADE | 48.93 | methyl cellulose | 0.93
|  |  |  | Mask 128S GeATR #2 | 38.53 | hydroxyethyl cellulose | 0.93
|  |  |  | SUCROSE IN KBR | 38.26 | hydroxypropyl methyl cellulose | 0.91
| 7 | Fiber | blue | INDIGO SYNTHETIC | 69.23 | cardboard/cellulose | 0.93 | anth
|  |  |  | METHYL ALCOHOL 99.9% SPECTROPHOTOMETRIC GRADE | 50.8 | papercup_cellulosic | 0.93
|  |  |  | CELLOPHANE | 50.43 | methyl cellulose | 0.92
|  |  |  | Mask 128S GeATR #2 | 46.73 | hydroxyethyl cellulose | 0.92
|  |  |  | cellulose #31 | 41.21 | hydroxypropyl methyl cellulose | 0.9
| 8 | Fiber | clear | cellulose #34 | 78.67 | cardboard/cellulose | 0.98 | anth
|  |  |  | CELLOPHANE | 78.51 | papercup_cellulosic | 0.97
|  |  |  | fibre grass #85 | 75.8 | hydroxyethyl cellulose | 0.93
|  |  |  | fibre linen #121 | 74.53 | methyl cellulose | 0.93
|  |  |  | fibre viscose #308 | 73.27 | cellulose | 0.92
29b.4 | 1 | Fiber | clear | Mask 128S GeATR #2 | 95.05 | cardboard/cellulose | 0.98 | anth
|  |  |  | cellulose #31 | 88.96 | papercup_cellulosic | 0.97
|  |  |  | Cellulose acetate filter ATR 64 | 86.94 | cellulose | 0.94
|  |  |  | cellulose wipe #113 | 86.86 | Cellulose | 0.93
|  |  |  | fibre cotton combers #47 | 85.81 | hydroxyethyl cellulose | 0.93
| 2 | Fiber | clear | CELLOPHANE | 81.52 | cardboard/cellulose | 0.98 | anth
|  |  |  | cellulose #34 | 80.39 | papercup_cellulosic | 0.97
|  |  |  | Mask 128S GeATR #2 | 78.4 | hydroxyethyl cellulose | 0.93
|  |  |  | fibre grass #85 | 78.23 | methyl cellulose | 0.93
|  |  |  | cellulose #31 | 76.61 | cellulose | 0.93
| 3 | Fiber | blue | Mask 128S GeATR #2 | 89.37 | cardboard/cellulose | 0.97 | anth
|  |  |  | Cellulose acetate filter ATR 64 | 82.67 | papercup_cellulosic | 0.97
|  |  |  | fibre cotton combers #47 | 8248 | hydroxyethyl cellulose | 0.93
|  |  |  | cellulose #31 | 81.35 | cellulose | 0.93
|  |  |  | fibre cotton US pima #48 | 80.55 | methyl cellulose | 0.92
| 4 | Fiber | blue | Mask 128S GeATR #2 | 92.9 | cardboard/cellulose | 0.97 | anth
|  |  |  | fibre cotton combers #47 | 87.38 | papercup_cellulosic | 0.96
|  |  |  | Cellulose acetate filter ATR 64 | 86.52 | cellulose | 0.93
|  |  |  | fibre cotton US pima #48 | 84.55 | Cellulose | 0.92
|  |  |  | fibre cotton uzbekistan #49 | 83.14 | hydroxyethyl cellulose | 0.92
| 5 | Fiber | blue | INDIGO SYNTHETIC | 62.45 | cardboard/cellulose | 0.97 | anth
|  |  |  | CELLOPHANE | 55.1 | papercup_cellulosic | 0.97
|  |  |  | Mask 128S GeATR #2 | 54.84 | hydroxyethyl cellulose | 0.93
|  |  |  | METHYL ALCOHOL 99.9% SPECTROPHOTOMETRIC GRADE | 53.33 | methyl cellulose | 0.93
|  |  |  | Cellulose acetate filter ATR 64 | 50.71 | cellulose | 0.93
| 6 | Fiber | yellow | Mask 128S GeATR #2 | 93.6 | cardboard/cellulose | 0.96 | anth
|  |  |  | fibre cotton combers #47 | 89.25 | papercup_cellulosic | 0.95
|  |  |  | Cellulose acetate filter ATR 64 | 88.25 | cellulose | 0.9
|  |  |  | fibre cotton US pima #48 | 86.36 | Cellulose | 0.9
|  |  |  | fibre linen #122 | 86.16 | fibre poplar down | 0.89
| 7 | Fiber | clear | Mask 128S GeATR #2 | 95.02 | cardboard/cellulose | 0.98 | anth
|  |  |  | cellulose #31 | 90.09 | papercup_cellulosic | 0.97
|  |  |  | fibre linen #122 | 88.79 | cellulose | 0.93
|  |  |  | cellulose wipe #113 | 88.09+ | Cellulose | 0.92
|  |  |  | fibre hemp rough #90 | 87.16 | hydroxyethyl cellulose | 0.92
| 8 | Fiber | multi | PYROPHOSPHORIC ACID | 55.27 | resin dispersion | 0.94 | synth
|  |  |  | CHLORAL HYDRATE IN KBR | 38.69 | Polypropylene with silicate mix | 0.85
|  |  |  | Chloral hydrate | 37 | polyethylene chlorosulfonated | 0.85
|  |  |  | BENTONITE (brown) | 36.55 | polychloroprene | 0.78
|  |  |  | resin dispersion #290 | 36.07 | cellulose | 0.76
30.1 | 1 | Fragment | blue | CALCIUM PHOSPHATE POWDER | 62.79 | resin dispersion | 0.89 | anth
|  |  |  | sealing ring gardena 2824 large #59 | 58.71 | cellulose | 0.87
|  |  |  | Calcium phosphate type IV tribasic | 58.58 | cardboard/cellulose | 0.86
|  |  |  | 1,4-CYCLOHEXANEDIMETHANOL 99% | 54.32 | methyl cellulose | 0.84
|  |  |  | fibre linen #121 | 54.19 | papercup_cellulosic | 0.84
| 2 | Fiber | blue | INDIGO SYNTHETIC | 61.95 | cardboard/cellulose | 0.98 | anth
|  |  |  | CELLOPHANE | 59.16 | papercup_cellulosic | 0.97
|  |  |  | Mask 128S GeATR #2 | 56.22 | cellulose | 0.94
|  |  |  | fibre cotton combers #47 | 52.17 | hydroxyethyl cellulose | 0.94
|  |  |  | Cellulose acetate filter ATR 64 | 52.14 | methyl cellulose | 0.94
| 3 | Fragment | red | sealing ring gardena 2824 large #59 | 58.79 | chitin from crustacean shells | 0.81 | other
|  |  |  | algae laminaria digita and hyperborea #8 | 57.2 | sealing ring Gardena 2824 large | 0.79
|  |  |  | MALTOTRIOSE HYDRATE 95% | 55.86 | algae fucus serratus | 0.77
|  |  |  | algae fucus serratus #7 | 55.76 | alginic acid sodium salt | 0.76
|  |  |  | GAMMA-CYCLODEXTRIN HYDRATE | 54.66 | algae laminaria digita and hyperborea | 0.75
| 4 | Fiber | red | Mask 128S GeATR #2 | 95.25 | cardboard/cellulose | 0.96 | anth
|  |  |  | fibre cotton combers #47 | 86.09 | papercup_cellulosic | 0.96
|  |  |  | Cellulose acetate filter ATR 64 | 85.65 | methyl cellulose | 0.92
|  |  |  | cellulose #31 | 85.01 | cellulose | 0.91
|  |  |  | fibre cotton US pima #48 | 84.46 | hydroxyethyl cellulose | 0.91
| 5 | Fiber | blue | Mask 128S GeATR #2 | 95.58 | resin dispersion | 0.89 | anth
|  |  |  | fibre cotton combers #47 | 90.4 | cellulose | 0.87
|  |  |  | Cellulose acetate filter ATR 64 | 89.7 | cardboard/cellulose | 0.86
|  |  |  | cellulose #31 | 88.61 | methyl cellulose | 0.84
|  |  |  | fibre cotton US pima #48 | 87.56 | papercup_cellulosic | 0.84
| 6 | Fiber | clear | Mask 128S GeATR #2 | 87.52 | cardboard/cellulose | 0.95 | anth
|  |  |  | fibre linen #122 | 81.22 | papercup_cellulosic | 0.95
|  |  |  | fibre cotton combers #47 | 79.04 | cellulose | 0.9
|  |  |  | cellulose #31 | 78.85 | hydroxyethyl cellulose | 0.9
|  |  |  | fibre flax #82 | 78.4 | methyl cellulose | 0.9
| 7 | Film | clear | Mask 128S GeATR #2 | 85.14 | cardboard/cellulose | 0.97 | anth
|  |  |  | fibre linen #122 | 83.28 | papercup_cellulosic | 0.97
|  |  |  | cellulose wipe #113 | 81.44 | Cellulose | 0.93
|  |  |  | fibre grass #85 | 80.99 | cellulose | 0.93
|  |  |  | fibre flax #82 | 80.76 | fibre grass | 0.93
| 8 | Fiber | clear | celloluse #34 | 80.53 | cardboard/cellulose | 0.97 | anth
|  |  |  | fibre grass #85 | 77.35 | papercup_cellulosic | 0.96
|  |  |  | CELLOPHANE | 75.25 | hydroxyethyl cellulose | 0.92
|  |  |  | hydroxyethyl cellulose #100 | 74.76 | cellulose | 0.92
|  |  |  | fibre viscose #308 | 74.42 | methyl cellulose | 0.91
30.2 | 1 | Film | clear | NITROSONIUM TETRAFLUOROBORATE | 72.41 | cardboard/cellulose | 0.89 | anth
|  |  |  | METHYL ALCOHOL 99% ACS SPECTROPHOTOMETRIC GRADE | 71.07 | papercup_cellulosic | 0.88
|  |  |  | Methyl alcohol | 71.07 | fibre poplar down | 0.82
|  |  |  | BENTONITE (brown) | 69.43 | cellulose | 0.81
|  |  |  | Methanol | 68.19 | fibre poplar down | 0.81
| 2 | Film | clear | NITROSONIUM TETRAFLUOROBORATE | 74.26 | cardboard/cellulose | 0.88 | anth
|  |  |  | METHYL ALCOHOL 99% ACS SPECTROPHOTOMETRIC GRADE | 74.06 | papercup_cellulosic | 0.87
|  |  |  | Methyl alcohol | 74.06 | fibre poplar down | 0.81
|  |  |  | Methanol | 72.12 | methyl cellulose | 0.81
|  |  |  | COPPER(II)TETRAFLUOROBORATE | 67.39 | fibre kapok | 0.81
| 3 | Fiber | clear | Mask 128S GeATR #2 | 95.11 | cardboard/cellulose | 0.98 | anth
|  |  |  | cellulose #31 | 89.25 | papercup_cellulosic | 0.97
|  |  |  | Cellulose acetate filter ATR 64 | 86.89 | cellulose | 0.94
|  |  |  | cellulose wipe #113 | 86.62 | Cellulose | 0.93
|  |  |  | fibre cotton combers #47 | 86.01 | hydroxyethyl cellulose | 0.93
| 4 | Fiber | clear | Mask 128S GeATR #2 | 94.49 | cardboard/cellulose | 0.98 | anth
|  |  |  | cellulose #31 | 89.49 | papercup_cellulosic | 0.97
|  |  |  | cellulose wipe #113 | 86.92 | cellulose | 0.95
|  |  |  | Cellulose acetate filter ATR 64 | 84.9 | Cellulose | 0.94
|  |  |  | fibre cotton combers #47 | 84.66 | hydroxyethyl cellulose | 0.93
| 5 | Fragment | red
| 6 | Fiber | blue | INDIGO SYNTHETIC | 76.96 | cardboard/cellulose | 0.97 | anth
|  |  |  | CELLOPHANE | 49.64 | papercup_cellulosic | 0.97
|  |  |  | METHYL ALCOHOL 99% ACS SPECTROPHOTOMETRIC GRADE | 47.4 | methyl cellulose | 0.93
|  |  |  | SUCROSE IN KBR | 38.27 | hydroxyethyl cellulose | 0.93
|  |  |  | LSD TARTRATE IN KBR | 37.47 | cellulose | 0.91
| 7 | Fiber | blue | CELLOPHANE | 83.37 | cardboard/cellulose | 0.97 | anth
|  |  |  | cellulose #34 | 76.05 | papercup_cellulosic | 0.97
|  |  |  | fibre viscose #308 | 68.92 | methyl cellulose | 0.93
|  |  |  | fibre grass #85 | 68.04 | hydroxyethyl cellulose | 0.93
|  |  |  | fibre viscose dyed #309 | 67.21 | cellulose | 0.91
| 8 | Fiber | blue | Mask 128S GeATR #2 | 85.91 | cardboard/cellulose | 0.98 | anth
|  |  |  | Cellulose acetate filter ATR 64 | 80.27 | papercup_cellulosic | 0.97
|  |  |  | fibre cotton combers #47 | 79.63 | cellulose | 0.93
|  |  |  | fibre cotton US pima #48 | 78.6 | Cellulose | 0.93
|  |  |  | cellulose #31 | 78.51 | hydroxyethyl cellulose | 0.92
| 9 | Fiber | blue | CELLOPHANE | 82.78 | cardboard/cellulose | 0.97 | anth
|  |  |  | cellulose #34 | 74.11 | papercup_cellulosic | 0.97
|  |  |  | fibre grass #85 | 71.06 | methyl cellulose | 0.93
|  |  |  | fibre viscose #308 | 68.33 | hydroxyethyl cellulose | 0.92
|  |  |  | BENTONITE (brown) | 67.88 | cellulose | 0.92
| 10 | Fiber | brown | fibre grass #85 | 81.94 | cardboard/cellulose | 0.96 | anth
|  |  |  | wood mahogany #96 | 80.91 | papercup_cellulosic | 0.95
|  |  |  | wood pine #94 | 79.24 | cellulose | 0.89
|  |  |  | fibre turf #301 | 78.2 | methyl cellulose | 0.89
|  |  |  | fibre poplar down #245 | 75.76 | hydroxyethyl cellulose | 0.89
31b.1 | 1 | Fiber | red | CELLOPHANE | 81.15 | cardboard/cellulose | 0.97 | anth
|  |  |  | Cellulose #34 | 78.42 | papercup_cellulosic | 0.97
|  |  |  | wood mahogany #96 | 77.7 | methyl cellulose | 0.93
|  |  |  | fibre grass #85 | 76.69 | hydroxyethyl cellulose | 0.92
|  |  |  | Mask 128S GeATR #2 | 73.95 | cellulose | 0.92
| 2 | Fiber | blue | Mask 128S GeATR #2 | 82.8 | cardboard/cellulose | 0.98 | anth
|  |  |  | cellulose #31 | 76.28 | papercup_cellulosic | 0.97
|  |  |  | fibre linen #122 | 76.09 | cellulose | 0.93
|  |  |  | fibre cotton combers #47 | 75.26 | hydroxyethyl cellulose | 0.92
|  |  |  | Celloluse acetate filter ATR 64 | 74.85 | Cellulose | 0.92
| 3 | Fiber | clear | fibre grass #85 | 82.89 | cardboard/cellulose | 0.95 | anth
|  |  |  | cellulose #34 | 79.42 | papercup_cellulosic | 0.95
|  |  |  | wood mahogany #96 | 78.97 | cellulose | 0.89
|  |  |  | wood pine #94 | 77.77 | Cellulose | 0.89
|  |  |  | BENTONITE (brown) | 77.63 | wood mahogany | 0.89
| 4 | Fiber | clear | wood pine #94 | 87.41 | cardboard/cellulose | 0.97 | anth
|  |  |  | wood mahogany #96 | 85.46 | papercup_cellulosic | 0.97
|  |  |  | fibre turf #301 | 79.85 | cellulose | 0.92
|  |  |  | fibre poplar down #245 | 78.79 | fibre poplar down | 0.92
|  |  |  | Mask 128S GeATR #2 | 78.77 | fibre poplar down | 0.92
| 5 | Fiber | blue
| 6 | Fragment | orange
| 7 | Fragment | blue | lahmian medium acrylic paint #114 | 80.93 | lahmian medium acrylic paint | 0.97 | synth
|  |  |  | POLY(ETHYLACRYLATE:ST:ACRYLAMIDE) | 78.19 | alkyd varnish | 0.97
|  |  |  | POLY(METHYLACRYLATE) W/OH GROUPS | 76.84 | acrylonitrile butadene styrene | 0.96
|  |  |  | S-+-ERYTHRULOSE HYDRATE 97% | 74.33 | algae desmarestia viridis | 0.88
|  |  |  | Poly(butyl methacrylate) | 73.91 | cellulose propionate | 0.87
| 8 | Fiber | clear
31b.2 | 1 | Fiber | clear | Mask 128S GeATR #2 | 94.24 | cardboard/cellulose | 0.98 | anth
|  |  |  | cellulose wipe #113 | 89.54 | papercup_cellulosic | 0.97
|  |  |  | cellulose #31 | 89.32 | cellulose | 0.93
|  |  |  | Cellulose acetate filter ATR 64 | 88.79 | Cellulose | 0.93
|  |  |  | fibre linen #122 | 86.98 | fibre poplar down | 0.92
| 2 | Fiber | clear | Mask 128S GeATR #2 | 92.66 | cardboard/cellulose | 0.98 | anth
|  |  |  | cellulose #31 | 90.57 | papercup_cellulosic | 0.97
|  |  |  | cellulose wipe #113 | 89.42 | cellulose | 0.93
|  |  |  | fibre linen #122 | 87.05 | hydroxyethyl cellulose | 0.92
|  |  |  | Cellulose acetate filter ATR 64 | 85.66 | Cellulose | 0.92
| 3 | Fiber | blue | INDIGO SYNTHETIC | 78.06 | cardboard/cellulose | 0.95 | anth
|  |  |  | CELLOPHANE | 54.08 | papercup_cellulosic | 0.94
|  |  |  | METHYL ALCOHOL 99% SPECTROPHOTOMETRIC GRADE | 48.28 | methyl cellulose | 0.92
|  |  |  | 3-PHENYLTOLUENE 95% | 36.53 | hydroxyethyl cellulose | 0.91
|  |  |  | PHENYL-B-D-GLUCOSIDE | 34.08 | hydroxypropyl cellulose | 0.91
| 4 | Fiber | blue | INDIGO SYNTHETIC | 71.03 | cardboard/cellulose | 0.97 | anth
|  |  |  | CELLOPHANE | 60.03 | papercup_cellulosic | 0.96
|  |  |  | METHYL ALCOHOL 99% SPECTROPHOTOMETRIC GRADE | 52.5 | methyl cellulose | 0.92
|  |  |  | cellulose #34 | 39.21 | hydroxyethyl cellulose | 0.92
|  |  |  | fibre grass #85 | 38.6 | cellulose | 0.9
| 5 | Fiber | blue | Mask 128S GeATR #2 | 93.27 | cardboard/cellulose | 0.98 | anth
|  |  |  | Cellulose acetate filter ATR 64 | 86.05 | papercup_cellulosic | 0.97
|  |  |  | fibre cotton combers #47 | 85.7 | cellulose | 0.94
|  |  |  | cellulose #31 | 85.14 | Cellulose | 0.94
|  |  |  | fibre cotton US pima #48 | 83.9 | hydroxyethyl cellulose | 0.93
| 6 | Fiber | pink | polyethylene terephthalate #99 | 91.61 | Polyester | 0.96 | synth
|  |  |  | polyethylene terephthalate #227 | 91.05 | polyesterterephthalate | 0.96
|  |  |  | polyester #171 | 90.93 | PET | 0.95
|  |  |  | polyethylene terephthalate #172 | 89.22 | poly(ethylene)terephthalate | 0.95
|  |  |  | polyethylene terephthalate #98 | 88.72 | polyesterterephthalate | 0.95