## Sheet1
Whale Name | Collection date | Weight(g) | Dish # | ID | Morphology | Color | Top 5 FTIR Results | Match | Top 5 Open Specy Results | Match |  | Water Blanks | [9 empty] | STATISITCS
SOLE | 2019-06-12 | 0.2215 | 1 | 1 | Film | Red | BENTONITE (brown) | 58.65 | cardboard/cellulose | 0.87 | anth | Date Collected | Dish # | ID | Morphology | Color | Top 5 FTIR Results | Match | Top 5 Open Specy Results | Match |  |  | WILD |  | CONTROL
[7 empty] | HYDROXYETHYL-BETA-CYCLODEXTRIN MS 1.6 | 56.79 | papercup_cellulosic | 0.87 |  | 2019-06-29 | 1 | 1 | Fiber | Blue | Mask 128S GeATR #2 | 95.78 | cardboard/cellulose | 0.98 | anth | SYNTHETIC | 13.16% | SYNTHETIC | 45% | Plastics, resins, chemical comps.
[7 empty] | Ethylene glycol | 54.47 | sealing ring gardena 2824 large | 0.84 | [6 empty] | cellulose #31 | 88.02 | papercup_cellulosic | 0.97 |  | ANTH. ORIGIN | 68.42% | ANTH. ORIGIN | 55% | Cellulose, dyed wool, cardboard
[7 empty] | NITROSONIUM TETRAFLUOROBORATE | 54.38 | hydroxyethyl cellulose | 0.81 | [6 empty] | Cellulose acetate filter ATR 64 | 87.63 | cellulose | 0.94 |  | NATURAL | 18.42% | NATURAL | 0% | Plant based, chitin, algae, etc.
[7 empty] | CELLOPHANE | 53.27 | cellulose | 0.81 | [6 empty] | fibre cotton combers #47 | 87.05 | Cellulose | 0.93
|  |  |  | 2 | Fragment | Red | chitin from crustacean shells #38 | 66.46 | cardboard/cellulose | 0.91 | anth | [5 empty] | fibre cotton US pima #48 | 85.72 | hydroxyethyl cellulose | 0.93
[7 empty] | BENTONITE (brown) | 63.41 | papercup_cellulosic | 0.91 |  |  |  | 2 | Fiber | Yellow | Mask 128S GeATR #2 | 92.45 | cardboard/cellulose | 0.98 | anth
[7 empty] | HYDROXYETHYL-BETA-CYCLODEXTRIN MS 1.6 | 62.56 | hydroxyethyl cellulose | 0.85 | [6 empty] | cellulose #31 | 88.26 | papercup_cellulosic | 0.97
[7 empty] | NITROSONIUM TETRAFLUOROBORATE | 60.52 | cellulose | 0.84 | [6 empty] | fibre linen #122 | 86.39 | cellulose | 0.93
[7 empty] | CELLOPHANE | 57.7 | wood mahogany | 0.84 | [6 empty] | cellulose wipe #113 | 85.92 | hydroxyethyl cellulose | 0.92
|  |  |  | 3 | Fiber | Green | chitin from crustacean shells #38 | 75.76 | chitin from crustacean shells | 0.91 | anth | [5 empty] | Cellulose acetate filter ATR 64 | 85.54 | Cellulose | 0.92
[7 empty] | CELLOPHANE | 52.3 | cardboard/cellulose | 0.9 |  |  |  | 3 | Fiber | Black | Mask 128S GeATR #2 | 91.78 | cardboard/cellulose | 0.96 | anth
[7 empty] | HYDROXYETHYL-BETA-CYCLODEXTRIN MS 1.6 | 45.38 | papercup_cellulosic | 0.89 | [6 empty] | cellulose #31 | 83.27 | papercup_cellulosic | 0.95
[7 empty] | Boron trifluoride-methanol | 44.71 | hydroxyethyl cellulose | 0.86 | [6 empty] | fibre cotton combers #47 | 82.17 | methyl cellulose | 0.91
[7 empty] | CELLOPHANE | 44.65 | cellulose | 0.86 | [6 empty] | Cellulose acetate filter ATR 64 | 81.66 | hydroxyethyl cellulose | 0.9
|  |  |  | 4 | Fragment | Brown | BENTONITE (brown) | 54.02 | sealing ring gardena 2824 large | 0.86 | anth | [5 empty] | fibre cotton US pima #48 | 79.81 | cellulose | 0.9
[7 empty] | chitin cancer pagurus #39 | 53.67 | cardboard/cellulose | 0.84 |  |  |  | 4 | Fiber | Blue | Mask 128S GeATR #2 | 92.57 | cardboard/cellulose | 0.98 | anth
[7 empty] | wood mahogany #96 | 52.61 | papercup_cellulosic | 0.83 | [6 empty] | Cellulose acetate filter ATR 64 | 84.99 | papercup_cellulosic | 0.97
[7 empty] | wood pine #54 | 51.99 | chitin from crustacean shells | 0.81 | [6 empty] | fibre cotton combers #47 | 84.6 | cellulose | 0.94
[7 empty] | CELLOPHANE | 51.03 | cellulose | 0.79 | [6 empty] | cellulose #31 | 82.73 | Cellulose | 0.93
|  |  |  | 5 | Fragment | Blue | BENTONITE (brown) | 45.58 | cardboard/cellulose | 0.89 | anth | [5 empty] | fibre cotton US pima #48 | 82.67 | hydroxyethyl cellulose | 0.93
[7 empty] | fibre grass #85 | 42.67 | resin dispersion | 0.88 |  | 2019-07-09 | 1 | 1 | Film | Clear | polypropylene #325 | 98.47 | polypropylene | 0.96 | synth
[7 empty] | resin dispersion #290 | 39.23 | cellulose wipe | 0.88 | [6 empty] | fibre polypropylene #229 | 98.1 | polypropylene | 0.96
[7 empty] | TRICHLOROACETONITRILE 98% | 39.13 | fibre jute | 0.88 | [6 empty] | polypropylene #247 | 98.05 | polypropylene | 0.95
[7 empty] | cellulose wipe #113 | 38.79 | fibre viscose dyed | 0.88 | [6 empty] | polypropylene #108 | 98 | polypropylene | 0.95
|  |  |  | 6 | Film | Red | chitin from crustacean shells #38 | 82.36 | cardboard/cellulose | 0.88 | anth | [5 empty] | polypropylene #248 | 97.87 | polypropylene | 0.95
[7 empty] | CELLOPHANE | 58.26 | papercup_cellulosic | 0.88 |  |  |  | 2 | Fiber | Clear | polypropylene #250 | 93.36 | polypropylene | 0.95 | synth
[7 empty] | methyl cellulose #128 | 52.34 | chitin from crustacean shells | 0.84 | [6 empty] | polypropylene isotactic #231 | 92.9 | polypropylene | 0.94
[7 empty] | HYDROXYETHYL-BETA-CYCLODEXTRIN MS 1.6 | 51.52 | sealing ring gardena 2824 large | 0.83 | [6 empty] | polypropylene #143 | 91.83 | poly(1 butene)isotactic | 0.94
[7 empty] | chitin crangon antonia #37 | 47.54 | hydroxyethyl cellulose | 0.83 | [6 empty] | polypropylene #252 | 90.63 | polypropylene | 0.94
|  |  | 2 | 1 | Film | Green | wood mahogany #96 | 85.35 | cardboard/cellulose | 0.97 | anth | [5 empty] | polypropylene #247 | 90.28 | polypropylene | 0.93
[7 empty] | wood pine #54 | 84.32 | papercup_cellulosic | 0.97 |  | 2019-09-12 | 1 | 1 | Fiber | Blue | mask 128S GeATR #2 | 95.93 | cardboard/cellulose | 0.98 | anth
[7 empty] | fibre poplar down #245 | 80.27 | cellulose | 0.93 | [6 empty] | Cellulose acetate filter ATR 64 | 86.79 | papercup_cellulosic | 0.97
[7 empty] | fibre turf #301 | 78.44 | hydroxyethyl cellulose | 0.92 | [6 empty] | cellulose #31 | 86.35 | cellulose | 0.95
[7 empty] | fibre poplar down #246 | 75.58 | methyl cellulose | 0.92 | [6 empty] | fibre cotton combers #47 | 86.33 | Cellulose | 0.94
|  |  |  | 2 | Film | Red | CELLOPHANE | 57.15 | cardboard/cellulose | 0.95 | anth | [5 empty] | fibre cotton combers #47 | 85.62 | hydroxyethyl cellulose | 0.93
[7 empty] | chitin from crustacean shells #38 | 55.93 | papercup_cellulosic | 0.94 |  |  |  | 2 | Fiber | Clear | fibre polyamide 6 (not)stretched #155 | 93.96 | polyamide 6 | 0.93 | synth
[7 empty] | HYDROXYETHYL-BETA-CYCLODEXTRIN MS 1.6 | 55.07 | methyl cellulose | 0.89 | [6 empty] | fibre polyamide 6 #156 | 93.55 | polyamide 6 | 0.93
[7 empty] | BENTONITE (brown) | 54.63 | hydroxyethyl cellulose | 0.88 | [6 empty] | polyamide 6 #157 | 93.42 | polyamide 6 | 0.93
[7 empty] | NITROSONIUM TETRAFLUOROBORATE | 53.97 | hydroxypropyl methyl cellulose | 0.87 | [6 empty] | fibre polyamide 6 P6.6 #160 | 93.31 | polyamide 66 | 0.92
ORANGEKNUCKLES | 2019-07-08 | 0.2438 | 1 | 1 | Pellet | Clear | Methanol | 74.8 | cardboard/cellulose | 0.86 | anth | [5 empty] | nylon 6 #147 | 93.19 | polyamide | 0.91
[7 empty] | METHYL ALCOHOL 99.9% SPECTROPHOTOMETRIC GRADE | 74.13 | papercup_cellulosic | 0.85 |  |  |  | 3 | Fiber | Black | polyethylene terephthalate #99 | 94.46 | polyethylene terephthalate | 0.95 | synth
[7 empty] | Methyl alcohol | 74.13 | cellulose | 0.79 | [6 empty] | polyethylene terephthalate #136 | 92.99 | polyethylene terephthalate | 0.95
[7 empty] | 2-FLUOROETHANOL 95% | 72.06 | methyl cellulose | 0.79 | [6 empty] | polyester #171 | 92.61 | Polyester | 0.95
[7 empty] | BORON TRIFLUORIDE DIHYDRATE 96% | 71.58 | fibre poplar down | 0.79 | [6 empty] | polyethylene terephthalate #98 | 92.46 | polyesterterephthalate | 0.95
|  |  |  | 2 | Film | Clear | chitin from crustacean shells #38 | 82.92 | cardboard/cellulose | 0.94 | anth | [5 empty] | polyethylene terephthalate #172 | 91.32 | polyethylene terephthalate | 0.95
[7 empty] | CELLOPHANE | 61.68 | papercup_cellulosic | 0.94 |  |  |  | 4 | Fragment | Red | fibre grass #85 | 76.82 | cardboard/cellulose | 0.97 | anth
[7 empty] | HYDROXYETHYL-BETA-CYCLODEXTRIN MS 1.6 | 59.57 | methyl cellulose | 0.89 | [6 empty] | wood mahogany #96 | 73.85 | papercup_cellulosic | 0.97
[7 empty] | methyl cellulose #128 | 58.5 | hydroxyethyl cellulose | 0.88 | [6 empty] | CELLOPHANE | 73.69 | hydroxyethyl cellulose | 0.93
[7 empty] | BEnTONITE (brown) | 56.63 | cellulose | 0.87 | [6 empty] | fibre turf #301 | 72.2 | cellulose | 0.92
|  |  |  | 3 | Fragment | Blue | 2-FLUOROETHANOL 95% | 70.55 | cardboard/cellulose | 0.9 | anth | [5 empty] | fibre utica dioica L conar fibraa #81 | 70.27 | methyl cellulose | 0.92
[7 empty] | Ethylene glycol | 68 | papercup_cellulosic | 0.89 |  | 2019-10-01 | 1 | 1 | Bundle | Clear | polypropylene #325 | 98.57 | polypropylene | 0.96 | synth
[7 empty] | BORON TRIFLUORIDE DIHYDRATE 96% | 67.67 | methyl cellulose | 0.84 | [6 empty] | polypropylene #247 | 98.19 | polypropylene | 0.96
[7 empty] | NITROSONIUM TETRAFLUOROBORATE | 65.86 | hydroxyethyl cellulose | 0.84 | [6 empty] | fibre polypropylene #229 | 98.05 | polypropylene | 0.95
[7 empty] | Glycerol | 62.52 | cellulose | 0.83 | [6 empty] | fibre polypropylene dyed #230 | 98 | polypropylene | 0.95
|  |  |  | 4 | Pellet | Clear | BENTONITE (brown) | 64.99 | methyl cellulose | 0.94 | anth | [5 empty] | polypropylene #108 | 97.87 | polypropylene | 0.95
[7 empty] | CELLOPHANE | 54.67 | cardboard/cellulose | 0.94 |  |  |  | 2 | Bundle | Multi | POLY(VINYL ACETATE:ETHYLENE) 4:1 | 68.1 | wood glue | 0.84 | synth
[7 empty] | cellulose #34 | 52.85 | hydroxypropyl methyl cellulose | 0.94 | [6 empty] | POLY(VINYL ACETATE:ETHYLENE) 3:1 | 67.88 | vinyl chloride vinyl acetate maleic acid | 0.81
[7 empty] | fibre grass #85 | 52.79 | papercup_cellulosic | 0.92 | [6 empty] | Poly(acrylonitrile) | 64.96 | poly(vinyl acetate) | 0.79
[7 empty] | fibre viscose #308 | 52.11 | ethyl cellulose | 0.92 | [6 empty] | POLY(ACRYLONITRILE) | 63.91 | vinyl chloride vinyl acetate | 0.79
|  |  | 2 | 1 | Fragment | Red | AMMONIUM HEXAFLUOROPHOSPHATE 95+% | 51.45 | chitin cancer pagurus | 0.8 | natural | [5 empty] | GERANYL ACETATE 98% | 62.46 | ethylene vinyl acetate | 0.78
[7 empty] | POTASSIUM HYDROGENCARBONATE 99.7% | 46.3 | plumbers tape sealing putty | 0.74 |  |  |  | 3 | Fiber | Clear | polyethylene terephthalate #227 | 93.09 | polyesterterephthalate | 0.9 | synth
[7 empty] | POTASSIUM HEXAFLUOROPHOSPHATE 98% | 45.44 | chitin crangon antonia | 0.68 | [6 empty] | fibre polyester #217 | 92.55 | polyethylene terephthalate | 0.9
[7 empty] | TROPYLIUM HEXAFLUOROPHOSPHATE | 41.14 | chitin crangon exuvie | 0.6 | [6 empty] | fibre polyester #216 | 90.52 | polyethylene terephthalate | 0.89
[7 empty] | METHYLTRICHLOROGERMANE | 41.1 | nitrile rubber | 0.49 | [6 empty] | poly(ethylene terephthalate) #189 | 89.66 | polyethylene terephthalate | 0.89
|  |  |  | 2 | Film | Clear | METHYL ALCOHOL 99.9% SPECTROPHOTOMETRIC GRADE | 74.43 | cardboard/cellulose | 0.89 | anth | [5 empty] | polyethylene terephthalate #99 | 89.31 | polyethylene terephthalate | 0.89
[7 empty] | Methyl alcohol | 74.43 | papercup_cellulosic | 0.88 |  | 06-Jul-20 | 1 | 1 | Fiber | Yellow | mask 128S GeATR 2 | 95.94 | cardboard/cellulose | 0.98 | anth
[7 empty] | Methanol | 72.57 | fibre poplar down | 0.81 | [6 empty] | cellulose #31 | 90.08 | papercup_cellulosic | 0.97
[7 empty] | NITROSONIUM TETRAFLUOROBORATE | 71.7 | methyl cellulose | 0.81 | [6 empty] | fibre cotton combers #47 | 89.99 | cellulose | 0.92
[7 empty] | BENTONITE (brown) | 67.62 | fibre kapok | 0.81 | [6 empty] | Cellulose acetate filter ATR 64 | 89.95 | Cellulose | 0.92
|  |  |  | 3 | Fragment | Red | 2-FLUOROETHANOL 95% | 58.8 | crangon chitin exuvie | 0.8 | natural | [5 empty] | fiber US pima #48 | 88.53 | fibre poplar down | 0.91
[7 empty] | Ethylene glycol | 53.64 | chitin crangon antonia | 0.8 |  |  |  | 2 | Fiber | Clear | polypropylene #325 | 98.74 | polypropylene | 0.94 | synth
[7 empty] | Calcium phosphate type IV tribasic | 51.66 | chitin cancer pagurus | 0.73 | [6 empty] | fibre polypropylene #229 | 98.49 | polypropylene | 0.94
[7 empty] | CALCIUM PHOSPHATE POWDER | 50.07 | polyacrylamida carboxyl modified | 0.71 | [6 empty] | polypropylene #248 | 98.4 | polypropylene | 0.94
[7 empty] | 3-MERCAPTO-1,1-PROPANEDIOL 95% | 50.06 | coal | 0.7 | [6 empty] | polypropylene #108 | 98.25 | polypropylene | 0.94
|  |  |  | 4 | Film | Clear | BENTONITE (brown) | 76.75 | cardboard/cellulose | 0.92 | anth | [5 empty] | polypropylene #247 | 97.9 | polypropylene | 0.94
[7 empty] | NITROSONIUM TETRAFLUOROBORATE | 67.87 | papercup_cellulosic | 0.91 |  | KOH Blanks
[7 empty] | Ethylene glycol | 65.41 | cellulose | 0.84 |  | 2021-10-26 | 1 | 1 | Fiber | Blue | mask 128S GeATR 2 | 82.54 | cardboard/cellulose | 0.97 | anth
[7 empty] | METHYL ALCOHOL 99.9% SPECTROPHOTOMETRIC GRADE | 62.56 | methyl cellulose | 0.84 | [6 empty] | cellulose #31 | 77.3 | papercup_cellulosic | 0.97
[7 empty] | Methyl alcohol | 62.56 | hydroxyethyl cellulose | 0.84 | [6 empty] | Cellulose acetate filter ATR 64 | 75.32 | hydroxyethyl cellulose | 0.94
EQUAL | 2019-09-12 | 0.2743 | 1 | 1 | Fragment | Blue | MANGANESE(II) NITRATE HYDRATE 99.99% | 43.59 | chitin cancer pagurus | 0.91 | natural | [5 empty] | fibre cotton combers #47 | 74.67 | cellulose | 0.93
[7 empty] | Ammonium nitrate | 36.26 | plumbers tape sealing putty | 0.84 | [6 empty] | fibre cotton US pima #48 | 73.47 | methyl cellulose | 0.93
[7 empty] | 1-3-CHLOROPHENYL-2,2-DICHLOROETHANOL | 34.16 | chitin crangon antonia | 0.75 |  |  |  | 2 | Fiber | Blue | (1,5-CYCLOOCTADIENE)BIS(TRIPHENYLPHOSPHINE)RHODIUM(I) | 47.42 | papercup_cellulosic | 0.86 | anth
[7 empty] | 2-TRICHLOROSILYLETHYL ACETATE 97% | 33.94 | chitin crangon exuvie | 0.65 | [6 empty] | styrene isoprene #297 | 44.94 | cardboard/cellulose | 0.86
[7 empty] | polystyrene #255 | 33.79 | sealing ring gardena 2824 large | 0.57 | [6 empty] | alkyd varnish #125 | 44.27 | vinylidine chloride acrylonitrile | 0.82
|  |  |  | 2 | Fragment | Red | POTASSIUM HYDROGENCARBONATE 99.7% | 44.73 | chitin cancer pagurus | 0.83 | natural | [5 empty] | styrene butyl methacrylate #295 | 42.84 | Cellulose | 0.78
[7 empty] | Zinc nitrate | 38.36 | plumbers tape sealing putty | 0.74 | [6 empty] | mask 128S GeATR 2 | 42.45 | cellulose | 0.78
[7 empty] | MANGANESE(II) NITRATE HYDRATE 99.99% | 37.2 | chiting crangon antonia | 0.73 |  |  |  | 3 | Fiber | Clear | PYROPHOSPHORIC ACID | 54.06 | resin dispersion | 0.9 | synth
[7 empty] | Potassium bicarbonate | 37.14 | crangon chitin exuvie | 0.64 | [6 empty] | resin dispersion #290 | 39.88 | polyethylene chlorosulfonated | 0.9
[7 empty] | Lead tetraacetate | 35.8 | coal | 0.54 | [6 empty] | CHLORAL HYDRATE IN KBR | 39.57 | polychloroprene | 0.81
|  |  |  | 3 | Fiber | Yellow | Mask 128S GeATR #2 | 51.52 | chitin cancer pagurus | 0.87 | [6 empty] | Chloral hydrate | 37.68 | Polypropylene with silicate mix | 0.78
[7 empty] | Cellulose acetate filter ATR 64 | 49.12 | plumbers tape sealing putty | 0.86 | anth | [5 empty] | TETRAMETHYL ORTHOSILICATE 98% | 32.91 | PVA with kaolin clay | 0.66
[7 empty] | fibre cotton combers #47 | 47.91 | sealing ring gardena 2824 large | 0.75 |  |  |  | 4 | Film | Orange | BENTONITE (brown) | 74.15 | cardboard/cellulose | 0.93 | anth
[7 empty] | fibre cotton US pima #48 | 47.48 | chitin crangon antonia | 0.73 | [6 empty] | NITROSONIUM TETRAFLUOROBORATE | 65.82 | papercup_cellulosic | 0.92
[7 empty] | fibre cotton uzbekistan #49 | 47.43 | crangon chitin exuvie | 0.71 | [6 empty] | METHYL ALCOHOL 99.9% SPECTROPHOTOMETRIC GRADE | 65.76 | hydroxyethyl cellulose | 0.86
|  |  |  | 4 | Pellet | Clear | TRICHLOROACETONITRILE 98% | 46.66 | hydroxypropyl methyl cellulose | 0.95 | anth | [5 empty] | Methyl alcohol | 65.76 | methyl cellulose | 0.85
[7 empty] | (R)-(+)-ALPHA-METHYL-1-NAPTHALENE-METHANOL 99% | 44.7 | methyl cellulose | 0.95 | [6 empty] | HYDROXYETHYL-BETA-CYCLODEXTRIN MS=1.6 | 65.23 | cellulose | 0.85
[7 empty] | TRIMETHYLTIN BROMIDE 95% | 43.98 | ethyl cellulose | 0.94 |  | Air Filters
[7 empty] | 1-ETHYLNAPTHALENE 99+% | 43.94 | hydroxypropyl cellulose | 0.93 |  | 2021-11-07 | 1 | 1 | Fiber | Blue | Mask 128S GeATR 2 | 93.99 | cardboard/cellulose | 0.97 | anth
[7 empty] | BENTONITE (brown) | 42.63 | cardboard/cellulose | 0.92 | [6 empty] | fibre cotton combers #47 | 88.84 | papercup_cellulosic | 0.96
|  |  | 2 | 1 | Pellet | White | POTASSIUM CHLORATE 98% | 40.91 | polyethylene chlorosulfonated | 0.88 | synth | [5 empty] | Cellulose acetate filter ATR 64 | 87.81 | cellulose | 0.93
[7 empty] | TRANS-2-PENTENE 99% | 39.99 | polychloroprene | 0.77 | [6 empty] | fibre cotton US pina #48 | 85.97 | Cellulose | 0.92
[7 empty] | cis-2-Pentene | 39.99 | resin dispersion | 0.72 | [6 empty] | fibre cotton uzbekistan #49 | 84.86 | hydroyethyl cellulose | 0.92
[7 empty] | SILVER PHOSPHATE 98% | 38.95 | acrylonitrile butadiene | 0.65
[7 empty] | ETHANESULFONIC ACID | 37.78 | poly butadiene acrylonitrile | 0.63
|  |  |  | 2 | Pellet | White | BENTONITE (brown) | 60.77 | cardboard/cellulose | 0.94 | anth
[7 empty] | fibre grass #85 | 55.06 | papercup_cellulosic | 0.92
[7 empty] | fibre viscose #308 | 53.09 | methyl cellulose | 0.91
[7 empty] | cellulose wipe #113 | 50.53 | cellulose wipe | 0.9
[7 empty] | CELLOPHANE | 50.05 | cellulose | 0.9
|  |  |  | 3 | Pellet | White | BENTONITE (brown) | 61.44 | cardboard/cellulose | 0.92 | anth
[7 empty] | fibre grass #85 | 53.88 | papercup_cellulosic | 0.91
[7 empty] | fibre viscose #308 | 50.48 | methyl cellulose | 0.91
[7 empty] | PYROPHOSPHORIC ACID | 49.69 | cellulose | 0.9
[7 empty] | cellulose wipe #113 | 48.88 | cellulose wipe | 0.9
|  |  |  | 4 | Pellet | White | BENTONITE (brown) | 52.82 | cardboard/cellulose | 0.89 | anth
[7 empty] | fibre grass #85 | 49.05 | cellulose wipe | 0.89
[7 empty] | PYROPHOSPHORIC ACID | 47.99 | resin dispersion | 0.89
[7 empty] | fibre viscose #308 | 47.66 | fibre jute | 0.88
[7 empty] | algae fucus serratus #7 | 44.5 | cellulose | 0.88
BEANTIP | 2019-10-01 | 0.2248 | 1 | 1 | Fragment | Red | TRICHLOROACETONITRILE 98% | 52.18 | HDPE | 0.58 | synth
[7 empty] | METHYLTIN TRICHLORIDE 97% | 46.23 | HDPE | 0.57
[7 empty] | QUINOLINE 98% | 46.13 | HDPE | 0.55
[7 empty] | POTASSIUM BROMATE 99+% | 40.91 | poly(phenylene sulfide) | 0.55
[7 empty] | THIAZOLIDINE 97% | 40.88 | silicone rubber | 0.54
|  |  |  | 2 | Fragment | Blue | POTASSIUM HYDROGENCARBONATE 99.7% | 52.31 | chitin cancer pagurus | 0.81 | natural
[7 empty] | Potassium bicarbonate | 46.62 | plumbers tape sealing putty | 0.79
[7 empty] | AMMONIUM HEXAFLUOROPHOSPHATE 95+% | 38.13 | chitin crangon antonia | 0.66
[7 empty] | AMMONIUM PERCHLORATE 99.8% | 37.08 | crangon chitin exuvie | 0.58
[7 empty] | N-N-Dimethylacetamide | 36.49 | polyacrylamide carboxyl modified | 0.53
|  |  |  | 3 | Fiber | Clear | HYDROXYETHYL-BETA-CYCLODEXTRIN MS=1.6 | 59.07 | sealing ring gardena 2824 large | 0.83 | anth
[7 empty] | chitin from crustacean shells #38 | 58.64 | cardboard/cellulose | 0.83
[7 empty] | crangin chitin exuvie #51 | 56.91 | papercup_cellulosic | 0.82
[7 empty] | Ethylene glycol | 56.77 | chitin from crustacean shells | 0.78
[7 empty] | NITROSONIUM TETRAFLUOROBORATE | 56.3 | cellulose | 0.77
|  |  | 2 | 1 | Fiber | Blue | wool raw cashmere afghanistan #266 | 89.47 | fur red deer | 0.88 | anth
[7 empty] | scoured wool not made rough #287 | 88.73 | sein purified | 0.87
[7 empty] | wool slubbing rough #313 | 88.18 | fur angora rabbit | 0.87
[7 empty] | wool raw cashmere mongolia #267 | 88.06 | wool slubbing fine | 0.87
[7 empty] | merina scoured wool made rough #126 | 87.93 | wool | 0.87
|  |  |  | 2 | Fiber | Clear | chitin from crustacean shells #38 | 78.51 | cardboard/cellulose | 0.94 | anth
[7 empty] | CELLOPHANE | 62.26 | papercup_cellulosic | 0.94
[7 empty] | HYDROXYETHYL-BETA-CYCLODEXTRIN MS=1.6 | 62.21 | methyl cellulose | 0.88
[7 empty] | BENTONITE (brown) | 60.96 | hydroxyethyl cellulose | 0.88
[7 empty] | methyl cellulose #128 | 60.28 | cellulose | 0.86
|  |  |  | 3 | Fragment | Blue | coal #330 | 51.75 | coal | 0.71 | synth
[7 empty] | Poly(acrylamide), carboxyl modified, high carboxyl content | 45.99 | coal | 0.7
[7 empty] | coal #333 | 44.27 | polyacrylamide carboxyl modified | 0.68
[7 empty] | FW86-LH | 43.6 | coal | 0.66
[7 empty] | coal #332 | 43.31 | fibre polyamide 6 | 0.63
|  |  |  | 4 | Fiber | Clear | NITROSONIUM TETRAFLUOROBORATE | 69.38 | cardboard/cellulose | 0.91 | anth
[7 empty] | BORON TRIFLUORIDE DIHYDRATE 96% | 68.21 | papercup_cellulosic | 0.9
[7 empty] | 2-FLUOROETHANOL 95% | 64.9 | methyl cellulose | 0.87
[7 empty] | Ethylene glycol | 64.21 | hydroxyethyl cellulose | 0.85
[7 empty] | HYDROXYETHYL-BETA-CYCLODEXTRIN MS=1.6 | 64.01 | hydroxypropyl methyl cellulose | 0.85
SOLE | 2020-07-06 | 0.3308 | 1 | 1 | Fragment | Red | chitin from crustacean shells #38 | 57.71 | sealing ring gardena 2824 large | 0.84 | anth
[7 empty] | BENZYL ALCOHOL 99% | 44.59 | cardboard/cellulose | 0.76
[7 empty] | Zinc acetate | 42.58 | papercup_cellulosic | 0.76
[7 empty] | CELLOPHANE | 42.03 | chitin from crustacean shells | 0.75
[7 empty] | HYDROXYETHYL-BETA-CYCLODEXTRIN MS=1.6 | 41.33 | cellulose | 0.71
|  |  |  | 2 | Fiber | Green | polypropylene #250 | 54.19 | chitin cancer pagurus | 0.89 | natural
[7 empty] | polyethylene low density #118 | 52.94 | plumbers tape sealing putty | 0.83
[7 empty] | polyethylene low density #117 | 52.91 | chitin crangon antonia | 0.79
[7 empty] | polyethylene low density #119 | 52.76 | sealing ring gardena 2824 large | 0.75
[7 empty] | polyethylene low density #272 | 52.7 | crangon chitin exuvie | 0.74
|  |  |  | 3 | Fragment | Blue | BENTONITE (brown) | 55.5 | resin dispersion | 0.92 | synth
[7 empty] | fibre grass #85 | 55.13 | polychloroprene | 0.91
[7 empty] | algae fucus serratus #7 | 54.53 | polyethylen chlorosulfonated | 0.9
[7 empty] | resin dispersion #290 | 53.56 | polyethylene chlorinated | 0.82
[7 empty] | fibre jute #104 | 51.3 | fibre jute | 0.8
|  |  |  | 4 | Fragment | Blue | crangon chitin exuvie #51 | 55.48 | chitin crangon antonia | 0.88 | natural
[7 empty] | chitin crangin antonia #37 | 53.52 | chitin cancer pagurus | 0.88
[7 empty] | algau laminaria digita and hyperborea #8 | 50.26 | crangon chitin exuvie | 0.84
[7 empty] | algae fucus serratus #7 | 48.44 | plumbers tape sealing putty | 0.79
[7 empty] | fibre grass #85 | 47.72 | sealing ring gardena 2824 large | 0.7
|  |  | 2 | 1 | Fragment | Red | TALC | 60.21 | polyethylene chlorinated | 0.54 | synth
[7 empty] | BENZYL ALCOHOL 99% | 58.74 | polyethylene chlorinated | 0.5
[7 empty] | RAW MATERIAL FOR CERAMICS (Talc) | 56.24 | polyethylene chlorinated | 0.49
[7 empty] | Bromobenzene d5 | 55.31 | sealing ring gardena 2824 large | 0.48
[7 empty] | Talc | 53.29 | cardboard/cellulose | 0.48
|  |  |  | 2 | Film | Red | NITROSONIUM TETRAFLUOROBORATE | 73.31 | cardboard/cellulose | 0.89 | anth
[7 empty] | METHYL ALCOHOL 99.9% SPECTROPHOTOMETRIC GRADE | 71.56 | papercup_cellulosic | 0.89
[7 empty] | Methyl alcohol | 71.56 | methyl cellulose | 0.83
[7 empty] | Methanol | 70.63 | fibre poplar down | 0.82
[7 empty] | BORON TRIFLUORIDE DIHYDRATE 96% | 70.6 | cellulose | 0.82
|  |  |  | 3 | Film | Clear | chitin from crustacean shells #38 | 84.01 | cardboard/cellulose | 0.92 | anth
[7 empty] | CELLOPHANE | 52.41 | papercup_cellulosic | 0.91
[7 empty] | HYDROXYETHYL-BETA-CYCLODEXTRIN MS=1.6 | 46.24 | methyl cellulose | 0.87
[7 empty] | 2-METHYLENE-1,3-PROPANEDIOL 97% | 45.79 | hydroxyethyl cellulose | 0.87
[7 empty] | CELLOPHANE | 45.79 | hydroxypropyl methyl cellulose | 0.85