## Testing Force Fields
| COMPASS with Force Field Charges | [8 empty] | COMPASS with Gasteiger Charges | [8 empty] | COMPASS with QEq Charges | [8 empty] | COMPASS with DFT1 Charges | [8 empty] | COMPASS with DFT2 Charges | [8 empty] | COMPASS with DFT3 Charges | [8 empty] | COMPASS with DFT4 Charges
EXEWEJ (P212121) | a | b | c | a | b | g | T1 | T2 | EXEWEJ (P212121) | a | b | c | a | b | g | T1 | T2 | EXEWEJ (P212121) | a | b | c | a | b | g | T1 | T2 | EXEWEJ (P212121) | a | b | c | a | b | g | T1 | T2 | EXEWEJ (P212121) | a | b | c | a | b | g | T1 | T2 | EXEWEJ (P212121) | a | b | c | a | b | g | T1 | T2 | EXEWEJ (P212121) | a | b | c | a | b | g | T1 | T2
Experimental | 6.909 | 8.083 | 9.209 | 90 | 90 | 90 | 53.001 | 69.6619 | Experimental | 6.909 | 8.083 | 9.209 | 90 | 90 | 90 | 53.001 | 69.6619 | Experimental | 6.909 | 8.083 | 9.209 | 90 | 90 | 90 | 53.001 | 69.6619 | Experimental | 6.909 | 8.083 | 9.209 | 90 | 90 | 90 | 53.001 | 69.6619 | Experimental | 6.909 | 8.083 | 9.209 | 90 | 90 | 90 | 53.001 | 69.6619 | Experimental | 6.909 | 8.083 | 9.209 | 90 | 90 | 90 | 53.001 | 69.6619 | Experimental | 6.909 | 8.083 | 9.209 | 90 | 90 | 90 | 53.001 | 69.6619
Optimised | 6.753847 | 7.966269 | 9.320142 | 90 | 90 | 90 | 45.7427 | 73.437 | Optimised | 7.227493 | 7.848927 | 9.142032 | 90 | 90 | 90 | 47.0615 | 71.5596 | Optimised | 6.571274 | 7.975626 | 9.148523 | 90 | 90 | 90 | 41.3946 | 66.2768 | Optimised | 6.735916 | 7.972204 | 9.288214 | 90 | 90 | 90 | 45.3031 | 72.7016 | Optimised | 6.715278 | 7.99777 | 9.310751 | 90 | 90 | 90 | 44.7713 | 74.7763 | Optimised | 6.753665 | 7.988168 | 9.33196 | 90 | 90 | 90 | 46.0482 | 73.8319 | Optimised | 6.731918 | 7.975219 | 9.350258 | 90 | 90 | 90 | 45.3509 | 73.4741
Difference | -0.155153 | -0.116731 | 0.111142 | 0 | 0 | 0 | -7.2583 | 3.7751 | Difference | 0.318493 | -0.234073 | -0.066968 | 0 | 0 | 0 | -5.9395 | 1.8977 | Difference | -0.337726 | -0.107374 | -0.060477 | 0 | 0 | 0 | -11.6064 | -3.3851 | Difference | -0.173084 | -0.110796 | 0.079214 | 0 | 0 | 0 | -7.6979 | 3.0397 | Difference | -0.193722 | -0.08523 | 0.101751 | 0 | 0 | 0 | -8.2297 | 5.1144 | Difference | -0.155335 | -0.094832 | 0.12296 | 0 | 0 | 0 | -6.9528 | 4.17 | Difference | -0.177082 | -0.107781 | 0.141258 | 0 | 0 | 0 | -7.6501 | 3.8122
percentage | -2.245665 | -1.444154 | 1.206885 | 0 | 0 | 0 | -13.69465 | 5.419175 | percentage | 4.609828 | -2.895868 | -0.7272017 | 0 | 0 | 0 | -11.20639 | 2.724158 | percentage | -4.888204 | -1.328393 | -0.6567163 | 0 | 0 | 0 | -21.89845 | -4.859328 | percentage | -2.505196 | -1.370729 | 0.8601803 | 0 | 0 | 0 | -14.52407 | 4.363504 | percentage | -2.803908 | -1.054435 | 1.104908 | 0 | 0 | 0 | -15.52744 | 7.341746 | percentage | 2.248299 | 1.173228 | 1.335216 | 0 | 0 | 0 | -13.11824 | 5.986056 | percentage | -2.563063 | -1.333428 | 1.533912 | 0 | 0 | 0 | -14.43388 | 5.472432
EXEWAF (P21/c) | a | b | c | a | b | g | T1 | T2 | EXEWAF (P21/c) | a | b | c | a | b | g | T1 | T2 | EXEWAF (P21/c) | a | b | c | a | b | g | T1 | T2 | EXEWAF (P21/c) | a | b | c | a | b | g | T1 | T2 | EXEWAF (P21/c) | a | b | c | a | b | g | T1 | T2 | EXEWAF (P21/c) | a | b | c | a | b | g | T1 | T2 | EXEWAF (P21/c) | a | b | c | a | b | g | T1 | T2
Experimental | 5.131 | 8.207 | 12.246 | 90 | 92.56 | 90 | 53.1267 | 82.9491 | Experimental | 5.131 | 8.207 | 12.246 | 90 | 92.56 | 90 | 53.1267 | 82.9491 | Experimental | 5.131 | 8.207 | 12.246 | 90 | 92.56 | 90 | 53.1267 | 82.9491 | Experimental | 5.131 | 8.207 | 12.246 | 90 | 92.56 | 90 | 53.1267 | 82.9491 | Experimental | 5.131 | 8.207 | 12.246 | 90 | 92.56 | 90 | 53.1267 | 82.9491 | Experimental | 5.131 | 8.207 | 12.246 | 90 | 92.56 | 90 | 53.1267 | 82.9491 | Experimental | 5.131 | 8.207 | 12.246 | 90 | 92.56 | 90 | 53.1267 | 82.9491
Optimised | 5.002557 | 8.226861 | 12.162854 | 90 | 93.816 | 90 | 46.2299 | 73.3178 | Optimised | 4.8312 | 8.570856 | 12.662318 | 90 | 102.542 | 90 | 46.5449 | 69.1539 | Optimised | 5.356151 | 8.177743 | 11.333129 | 90 | 89.845 | 90 | 44.796 | 56.2013 | Optimised | 4.932021 | 8.30711 | 12.216615 | 90 | 95.21571 | 90 | 47.0008 | 71.504 | Optimised | 4.988147 | 8.232023 | 12.190728 | 90 | 94.326 | 90 | 46.3885 | 73.3465 | Optimised | 4.983521 | 8.224053 | 12.284707 | 90 | 94.10664 | 90 | 47.4216 | 73.2472 | Optimised | 4.959892 | 8.25578 | 12.23981 | 90 | 94.21626 | 90 | 47.3033 | 72.3089
Difference | -0.128443 | 0.019861 | -0.083146 | 0 | 1.256 | 0 | -6.8968 | -9.6313 | Difference | -0.2998 | 0.363856 | 0.416318 | 0 | 9.982 | 0 | -6.5818 | -13.7952 | Difference | 0.225151 | -0.029257 | -0.912871 | 0 | -2.715 | 0 | -8.3307 | -26.7478 | Difference | -0.198979 | 0.10011 | -0.029385 | 0 | 2.65571 | 0 | -6.1259 | -11.4451 | Difference | -0.142853 | 0.025023 | -0.055272 | 0 | 1.766 | 0 | -6.7382 | -9.6026 | Difference | -0.147479 | 0.017053 | 0.038707 | 0 | 1.54664 | 0 | -5.7051 | -9.7019 | Difference | -0.171108 | 0.04878 | -0.00619 | 0 | 1.65626 | 0 | -5.8234 | -10.6402
percentage | -2.503274 | 0.2420007 | -0.6789646 | 0 | 1.356958 | 0 | -12.9818 | -11.6111 | percentage | -5.842916 | 4.433484 | 3.399624 | 0 | 10.78436 | 0 | -12.38887 | -16.63092 | percentage | 4.388053 | -0.3564884 | -7.454442 | 0 | -2.933232 | 0 | -15.68082 | -32.24604 | percentage | -3.877977 | 1.219812 | -0.2399559 | 0 | 2.869177 | 0 | -11.53074 | -13.79774 | percentage | -2.784116 | 0.3048983 | -0.4513474 | 0 | 1.907952 | 0 | -12.68326 | -11.5765 | percentage | 2.874274 | 0.207786 | 0.3160787 | 0 | 1.670959 | 0 | -10.73867 | -11.69621 | percentage | -3.334789 | 0.5943707 | -0.05054712 | 0 | 1.789391 | 0 | -10.96134 | -12.82738
EXEVUY (P21) | a | b | c | a | b | g | T1 | T2 | EXEVUY (P21) | a | b | c | a | b | g | T1 | T2 | EXEVUY (P21) | a | b | c | a | b | g | T1 | T2 | EXEVUY (P21) | a | b | c | a | b | g | T1 | T2 | EXEVUY (P21) | a | b | c | a | b | g | T1 | T2 | EXEVUY (P21) | a | b | c | a | b | g | T1 | T2 | EXEVUY (P21) | a | b | c | a | b | g | T1 | T2
Experimental | 5.566 | 7.9002 | 6.2428 | 90 | 104.98 | 90 | 53.3379 | -87.5541 | Experimental | 5.566 | 7.9002 | 6.2428 | 90 | 104.98 | 90 | 53.3379 | -87.5541 | Experimental | 5.566 | 7.9002 | 6.2428 | 90 | 104.98 | 90 | 53.3379 | -87.5541 | Experimental | 5.566 | 7.9002 | 6.2428 | 90 | 104.98 | 90 | 53.3379 | -87.5541 | Experimental | 5.566 | 7.9002 | 6.2428 | 90 | 104.98 | 90 | 53.3379 | -87.5541 | Experimental | 5.566 | 7.9002 | 6.2428 | 90 | 104.98 | 90 | 53.3379 | -87.5541 | Experimental | 5.566 | 7.9002 | 6.2428 | 90 | 104.98 | 90 | 53.3379 | -87.5541
Optimised | 5.480659 | 7.854496 | 5.881631 | 90 | 105.584 | 90 | 51.1547 | -80.2787 | Optimised | 5.994763 | 7.70397 | 5.652338 | 90 | 105.308 | 90 | 58.2705 | -70.3172 | Optimised | 5.654738 | 7.59076 | 5.725549 | 90 | 106.558 | 90 | 53.4357 | -75.4111 | Optimised | 5.484007 | 7.866646 | 5.901348 | 90 | 106.89448 | 90 | 50.176 | -83.0678 | Optimised | 5.416961 | 7.877057 | 5.885795 | 90 | 105.469 | 90 | 50.4269 | -80.1665 | Optimised | 5.443323 | 7.875892 | 5.888103 | 90 | 105.27862 | 90 | 51.0776 | -79.1241 | Optimised | 5.540322 | 7.836611 | 5.812578 | 90 | 105.11561 | 90 | 51.8649 | -77.5123
Difference | -0.085341 | -0.045704 | -0.361169 | 0 | 0.604 | 0 | -2.1832 | 7.2754 | Difference | 0.428763 | -0.19623 | -0.590462 | 0 | 0.328 | 0 | 4.9326 | 17.2369 | Difference | 0.088738 | -0.30944 | -0.517251 | 0 | 1.578 | 0 | 0.0978 | 12.143 | Difference | -0.081993 | -0.033554 | -0.341452 | 0 | 1.91448 | 0 | -3.1619 | 4.4863 | Difference | -0.149039 | -0.023143 | -0.357005 | 0 | 0.489 | 0 | -2.911 | 7.3876 | Difference | -0.122677 | -0.024308 | -0.354697 | 0 | 0.29862 | 0 | -2.2603 | 8.43 | Difference | -0.025678 | -0.063589 | -0.430222 | 0 | 0.13561 | 0 | -1.473 | 10.0418
percentage | -1.533255 | -0.578517 | -5.785369 | 0 | 0.5753477 | 0 | -4.09315 | -8.309605 | percentage | 7.703252 | -2.483861 | -9.458288 | 0 | 0.3124405 | 0 | 9.247833 | -19.68714 | percentage | 1.594287 | -3.916863 | -8.285561 | 0 | 1.503143 | 0 | 0.1833593 | -13.86914 | percentage | -1.473105 | -0.4247234 | -5.469533 | 0 | 1.823662 | 0 | -5.928055 | -5.124032 | percentage | -2.677668 | -0.292942 | -5.718668 | 0 | 0.465803 | 0 | -5.457658 | -8.437754 | percentage | 2.204042 | 0.3076884 | 5.681697 | 0 | 0.2844542 | 0 | -4.2377 | -9.628333 | percentage | -0.4613367 | -0.8049037 | -6.891491 | 0 | 0.129177 | 0 | -2.761639 | -11.46925
% RMS (abc) | 2.392747 | [7 empty] | % RMS (abc) | 5.275595 | [7 empty] | % RMS (abc) | 4.565271 | [7 empty] | % RMS (abc) | 2.53301 | [7 empty] | % RMS (abc) | 2.542995 | [7 empty] | % RMS (abc) | 2.446149 | [7 empty] | % RMS (abc) | 2.799409
| CVFF with Force Field Charges | [8 empty] | CVFF with Gasteiger Charges | [8 empty] | CVFF with QEq Charges | [8 empty] | CVFF with DFT1 Charges | [8 empty] | CVFF with DFT2 Charges | [8 empty] | CVFF with DFT3 Charges | [8 empty] | CVFF with DFT4 Charges
EXEWEJ (P212121) | a | b | c | a | b | g | T1 | T2 | EXEWEJ (P212121) | a | b | c | a | b | g | T1 | T2 | EXEWEJ (P212121) | a | b | c | a | b | g | T1 | T2 | EXEWEJ (P212121) | a | b | c | a | b | g | T1 | T2 | EXEWEJ (P212121) | a | b | c | a | b | g | T1 | T2 | EXEWEJ (P212121) | a | b | c | a | b | g | T1 | T2 | EXEWEJ (P212121) | a | b | c | a | b | g | T1 | T2
Experimental | 6.909 | 8.083 | 9.209 | 90 | 90 | 90 | 53.001 | 69.6619 | Experimental | 6.909 | 8.083 | 9.209 | 90 | 90 | 90 | 53.001 | 69.6619 | Experimental | 6.909 | 8.083 | 9.209 | 90 | 90 | 90 | 53.001 | 69.6619 | Experimental | 6.909 | 8.083 | 9.209 | 90 | 90 | 90 | 53.001 | 69.6619 | Experimental | 6.909 | 8.083 | 9.209 | 90 | 90 | 90 | 53.001 | 69.6619 | Experimental | 6.909 | 8.083 | 9.209 | 90 | 90 | 90 | 53.001 | 69.6619 | Experimental | 6.909 | 8.083 | 9.209 | 90 | 90 | 90 | 53.001 | 69.6619
Optimised | 7.017123 | 7.860532 | 9.224823 | 90 | 90 | 90 | 51.7418 | 52.331 | Optimised | 7.676221 | 7.85837 | 8.568085 | 90 | 90 | 90 | 53.621 | 56.2848 | Optimised | 6.90114 | 7.835256 | 9.033245 | 90 | 90 | 90 | 47.1173 | 53.4453 | Optimised | 6.956383 | 7.912348 | 9.109421 | 90 | 90 | 90 | 48.5217 | 57.9598 | Optimised | 6.977769 | 7.914934 | 9.107353 | 90 | 90 | 90 | 48.5927 | 58.7114 | Optimised | 7.001807 | 7.891922 | 9.148596 | 90 | 90 | 90 | 49.8029 | 57.4717 | Optimised | 6.952118 | 7.877304 | 9.192396 | 90 | 90 | 90 | 49.5877 | 56.6522
Difference | 0.108123 | -0.222468 | 0.015823 | 0 | 0 | 0 | -1.2592 | -17.3309 | Difference | 0.767221 | -0.22463 | -0.640915 | 0 | 0 | 0 | 0.62 | -13.3771 | Difference | -0.00786 | -0.247744 | -0.175755 | 0 | 0 | 0 | -5.8837 | -16.2166 | Difference | 0.047383 | -0.170652 | -0.099579 | 0 | 0 | 0 | -4.4793 | -11.7021 | Difference | 0.068769 | -0.168066 | -0.101647 | 0 | 0 | 0 | -4.4083 | -10.9505 | Difference | 0.092807 | -0.191078 | -0.060404 | 0 | 0 | 0 | -3.1981 | -12.1902 | Difference | 0.043118 | -0.205696 | -0.016604 | 0 | 0 | 0 | -3.4133 | -13.0097
percentage | 1.564959 | -2.752295 | 0.171821 | 0 | 0 | 0 | -2.375804 | -24.87859 | percentage | 11.10466 | -2.779042 | -6.959659 | 0 | 0 | 0 | 1.169789 | -19.20289 | percentage | -0.1137647 | -3.065001 | -1.908513 | 0 | 0 | 0 | -11.10111 | -23.27901 | percentage | 0.6858156 | -2.111246 | -1.081323 | 0 | 0 | 0 | -8.45135 | -16.79842 | percentage | 0.9953539 | -2.079253 | -1.103779 | 0 | 0 | 0 | -8.31739 | -15.7195 | percentage | 1.343277 | -2.363949 | -0.6559236 | 0 | 0 | 0 | -6.034037 | -17.49909 | percentage | 0.6240845 | -2.544798 | -0.1803019 | 0 | 0 | 0 | -6.440067 | -18.67549
EXEWAF (P21/c) | a | b | c | a | b | g | T1 | T2 | EXEWAF (P21/c) | a | b | c | a | b | g | T1 | T2 | EXEWAF (P21/c) | a | b | c | a | b | g | T1 | T2 | EXEWAF (P21/c) | a | b | c | a | b | g | T1 | T2 | EXEWAF (P21/c) | a | b | c | a | b | g | T1 | T2 | EXEWAF (P21/c) | a | b | c | a | b | g | T1 | T2 | EXEWAF (P21/c) | a | b | c | a | b | g | T1 | T2
Experimental | 5.131 | 8.207 | 12.246 | 90 | 92.56 | 90 | 53.1267 | 82.9491 | Experimental | 5.131 | 8.207 | 12.246 | 90 | 92.56 | 90 | 53.1267 | 82.9491 | Experimental | 5.131 | 8.207 | 12.246 | 90 | 92.56 | 90 | 53.1267 | 82.9491 | Experimental | 5.131 | 8.207 | 12.246 | 90 | 92.56 | 90 | 53.1267 | 82.9491 | Experimental | 5.131 | 8.207 | 12.246 | 90 | 92.56 | 90 | 53.1267 | 82.9491 | Experimental | 5.131 | 8.207 | 12.246 | 90 | 92.56 | 90 | 53.1267 | 82.9491 | Experimental | 5.131 | 8.207 | 12.246 | 90 | 92.56 | 90 | 53.1267 | 82.9491
Optimised | 5.314887 | 7.965742 | 12.092091 | 90 | 86.152 | 90 | 55.2634 | 62.9229 | Optimised | 5.426653 | 7.915791 | 12.203121 | 90 | 84.567 | 90 | 54.3418 | 56.4843 | Optimised | 5.313919 | 8.180036 | 11.556382 | 90 | 92.36 | 90 | 47.2144 | 57.1851 | Optimised | 5.235771 | 8.08695 | 11.932658 | 90 | 89.81977 | 90 | 53.0675 | 68.9313 | Optimised | 5.262168 | 8.056425 | 11.928167 | 90 | 89.43306 | 90 | 53.0936 | 69.7737 | Optimised | 5.241139 | 8.060832 | 12.035959 | 90 | 88.72776 | 90 | 54.4114 | 68.5571 | Optimised | 5.221456 | 8.066641 | 12.030575 | 90 | 88.72204 | 90 | 54.3166 | 67.2533
Difference | 0.183887 | -0.241258 | -0.153909 | 0 | -6.408 | 0 | 2.1367 | -20.0262 | Difference | 0.295653 | -0.291209 | -0.042879 | 0 | -7.993 | 0 | 1.2151 | -26.4648 | Difference | 0.182919 | -0.026964 | -0.689618 | 0 | -0.2 | 0 | -5.9123 | -25.764 | Difference | 0.104771 | -0.12005 | -0.313342 | 0 | -2.74023 | 0 | -0.0592 | -14.0178 | Difference | 0.131168 | -0.150575 | -0.317833 | 0 | -3.12694 | 0 | -0.0331 | -13.1754 | Difference | 0.110139 | -0.146168 | -0.210041 | 0 | -3.83224 | 0 | 1.2847 | -14.392 | Difference | 0.090456 | -0.140359 | -0.215425 | 0 | -3.83796 | 0 | 1.1899 | -15.6958
percentage | 3.583843 | -2.939661 | -1.25681 | 0 | -6.923077 | 0 | 4.021895 | -24.14276 | percentage | 5.762093 | -3.5483 | -0.350147 | 0 | -8.63548 | 0 | 2.287174 | -31.90487 | percentage | 3.564978 | -0.3285488 | -5.631374 | 0 | -0.2160761 | 0 | -11.12868 | -31.06001 | percentage | 2.041922 | -1.462776 | -2.558729 | 0 | -2.96049 | 0 | -0.1114317 | -16.89928 | percentage | 2.556383 | -1.834714 | -2.595403 | 0 | -3.378284 | 0 | -0.06230389 | -15.88372 | percentage | 2.146541 | -1.781016 | -1.71518 | 0 | -4.140277 | 0 | 2.418181 | -17.3504 | percentage | 1.762931 | -1.710235 | -1.759146 | 0 | -4.146456 | 0 | 2.23974 | -18.92221
EXEVUY (P21) | a | b | c | a | b | g | T1 | T2 | EXEVUY (P21) | a | b | c | a | b | g | T1 | T2 | EXEVUY (P21) | a | b | c | a | b | g | T1 | T2 | EXEVUY (P21) | a | b | c | a | b | g | T1 | T2 | EXEVUY (P21) | a | b | c | a | b | g | T1 | T2 | EXEVUY (P21) | a | b | c | a | b | g | T1 | T2 | EXEVUY (P21) | a | b | c | a | b | g | T1 | T2
Experimental | 5.566 | 7.9002 | 6.2428 | 90 | 104.98 | 90 | 53.3379 | -87.5541 | Experimental | 5.566 | 7.9002 | 6.2428 | 90 | 104.98 | 90 | 53.3379 | -87.5541 | Experimental | 5.566 | 7.9002 | 6.2428 | 90 | 104.98 | 90 | 53.3379 | -87.5541 | Experimental | 5.566 | 7.9002 | 6.2428 | 90 | 104.98 | 90 | 53.3379 | -87.5541 | Experimental | 5.566 | 7.9002 | 6.2428 | 90 | 104.98 | 90 | 53.3379 | -87.5541 | Experimental | 5.566 | 7.9002 | 6.2428 | 90 | 104.98 | 90 | 53.3379 | -87.5541 | Experimental | 5.566 | 7.9002 | 6.2428 | 90 | 104.98 | 90 | 53.3379 | -87.5541
Optimised | 5.285822 | 7.961541 | 6.306914 | 90 | 100.938 | 90 | 57.1495 | -87.764 | Optimised | 5.221373 | 7.909235 | 6.425627 | 90 | 101.293 | 90 | 57.6757 | -78.8746 | Optimised | 5.403447 | 7.750785 | 6.152314 | 90 | 103.735 | 90 | 55.1482 | -86.3831 | Optimised | 5.28636 | 7.830118 | 6.440235 | 90 | 105.72378 | 90 | 51.902 | -95.4786 | Optimised | 5.249121 | 7.831035 | 6.418949 | 90 | 104.71102 | 90 | 52.0614 | -93.279 | Optimised | 5.249479 | 7.864076 | 6.398048 | 90 | 103.69276 | 90 | 53.7888 | -92.1135 | Optimised | 5.265607 | 7.858227 | 6.374993 | 90 | 103.39175 | 90 | 53.8815 | -91.102
Difference | -0.280178 | 0.061341 | 0.064114 | 0 | -4.042 | 0 | 3.8116 | -0.2099 | Difference | -0.344627 | 0.009035 | 0.182827 | 0 | -3.687 | 0 | 4.3378 | 8.6795 | Difference | -0.162553 | -0.149415 | -0.090486 | 0 | -1.245 | 0 | 1.8103 | 1.171 | Difference | -0.27964 | -0.070082 | 0.197435 | 0 | 0.74378 | 0 | -1.4359 | -7.9245 | Difference | -0.316879 | -0.069165 | 0.176149 | 0 | -0.26898 | 0 | -1.2765 | -5.7249 | Difference | -0.316521 | -0.036124 | 0.155248 | 0 | -1.28724 | 0 | 0.4509 | -4.5594 | Difference | -0.300393 | -0.041973 | 0.132193 | 0 | -1.58825 | 0 | 0.5436 | -3.5479
percentage | -5.033741 | 0.7764487 | 1.027007 | 0 | -3.850257 | 0 | 7.146138 | 0.2397375 | percentage | -6.191646 | 0.1143642 | 2.928606 | 0 | -3.512098 | 0 | 8.132679 | -9.913299 | percentage | -2.920464 | -1.891281 | -1.449446 | 0 | -1.18594 | 0 | 3.394022 | -1.337459 | percentage | -5.024075 | -0.8870915 | 3.162603 | 0 | 0.7084969 | 0 | -2.692082 | 9.050975 | percentage | -5.693119 | -0.8754842 | 2.821635 | 0 | -0.2562202 | 0 | -2.393233 | 6.5387 | percentage | -5.686687 | -0.4572542 | 2.486833 | 0 | -1.226176 | 0 | 0.8453651 | 5.207523 | percentage | -5.396928 | -0.5312903 | 2.117527 | 0 | -1.512907 | 0 | 1.019163 | 4.052237
% RMS (abc) | 2.584463 | [7 empty] | % RMS (abc) | 5.500651 | [7 empty] | % RMS (abc) | 2.824219 | [7 empty] | % RMS (abc) | 2.471696 | [7 empty] | % RMS (abc) | 2.673105 | [7 empty] | % RMS (abc) | 2.522702 | [7 empty] | % RMS (abc) | 2.355099
| Dreiding with Force Field Charges | [8 empty] | Dreiding with Gasteiger Charges | [8 empty] | Dreiding with QEq Charges | [8 empty] | Dreiding with DFT1 Charges | [8 empty] | Dreiding with DFT2 Charges | [8 empty] | Dreiding with DFT3 Charges | [8 empty] | Dreiding with DFT4 Charges
EXEWEJ (P212121) | a | b | c | a | b | g | T1 | T2 | EXEWEJ (P212121) | a | b | c | a | b | g | T1 | T2 | EXEWEJ (P212121) | a | b | c | a | b | g | T1 | T2 | EXEWEJ (P212121) | a | b | c | a | b | g | T1 | T2 | EXEWEJ (P212121) | a | b | c | a | b | g | T1 | T2 | EXEWEJ (P212121) | a | b | c | a | b | g | T1 | T2 | EXEWEJ (P212121) | a | b | c | a | b | g | T1 | T2
Experimental | [8 empty] | Experimental | 6.909 | 8.083 | 9.209 | 90 | 90 | 90 | 53.001 | 69.6619 | Experimental | 6.909 | 8.083 | 9.209 | 90 | 90 | 90 | 53.001 | 69.6619 | Experimental | 6.909 | 8.083 | 9.209 | 90 | 90 | 90 | 53.001 | 69.6619 | Experimental | 6.909 | 8.083 | 9.209 | 90 | 90 | 90 | 53.001 | 69.6619 | Experimental | 6.909 | 8.083 | 9.209 | 90 | 90 | 90 | 53.001 | 69.6619 | Experimental | 6.909 | 8.083 | 9.209 | 90 | 90 | 90 | 53.001 | 69.6619
Optimised | Dreiding does not have force field charges. | [7 empty] | Optimised | 6.951987 | 8.177158 | 9.661061 | 90 | 90 | 90 | 50.6259 | 59.0806 | Optimised | 6.819001 | 8.104889 | 9.52993 | 90 | 90 | 90 | 48.5203 | 57.8581 | Optimised | 6.823596 | 8.244571 | 9.625298 | 90 | 90 | 90 | 50.192 | 60.6108 | Optimised | 6.799175 | 8.286313 | 9.620103 | 90 | 90 | 90 | 49.8842 | 61.2218 | Optimised | 6.840483 | 8.279165 | 9.614607 | 90 | 90 | 90 | 50.2541 | 60.9534 | Optimised | 6.832975 | 8.220574 | 9.646313 | 90 | 90 | 90 | 50.1089 | 60.3471
Difference | [8 empty] | Difference | 0.042987 | 0.094158 | 0.452061 | 0 | 0 | 0 | -2.3751 | -10.5813 | Difference | -0.089999 | 0.021889 | 0.32093 | 0 | 0 | 0 | -4.4807 | -11.8038 | Difference | -0.085404 | 0.161571 | 0.416298 | 0 | 0 | 0 | -2.809 | -9.0511 | Difference | -0.109825 | 0.203313 | 0.411103 | 0 | 0 | 0 | -3.1168 | -8.4401 | Difference | -0.068517 | 0.196165 | 0.405607 | 0 | 0 | 0 | -2.7469 | -8.7085 | Difference | -0.076025 | 0.137574 | 0.437313 | 0 | 0 | 0 | -2.8921 | -9.3148
percentage | [8 empty] | percentage | 0.6221884 | 1.164889 | 4.908904 | 0 | 0 | 0 | -4.481236 | -15.18951 | percentage | -1.302634 | 0.2708029 | 3.48496 | 0 | 0 | 0 | -8.453991 | -16.94441 | percentage | -1.236127 | 1.998899 | 4.520556 | 0 | 0 | 0 | -5.2999 | -12.9929 | percentage | -1.589593 | 2.515316 | 4.464144 | 0 | 0 | 0 | -5.880644 | -12.11581 | percentage | -0.9917065 | 2.426884 | 4.404463 | 0 | 0 | 0 | -5.182732 | -12.50109 | percentage | -1.100376 | 1.702017 | 4.748757 | 0 | 0 | 0 | -5.456689 | -13.37144
EXEWAF (P21/c) | a | b | c | a | b | g | T1 | T2 | EXEWAF (P21/c) | a | b | c | a | b | g | T1 | T2 | EXEWAF (P21/c) | a | b | c | a | b | g | T1 | T2 | EXEWAF (P21/c) | a | b | c | a | b | g | T1 | T2 | EXEWAF (P21/c) | a | b | c | a | b | g | T1 | T2 | EXEWAF (P21/c) | a | b | c | a | b | g | T1 | T2 | EXEWAF (P21/c) | a | b | c | a | b | g | T1 | T2
Experimental | [8 empty] | Experimental | 5.131 | 8.207 | 12.246 | 90 | 92.56 | 90 | 53.1267 | 82.9491 | Experimental | 5.131 | 8.207 | 12.246 | 90 | 92.56 | 90 | 53.1267 | 82.9491 | Experimental | 5.131 | 8.207 | 12.246 | 90 | 92.56 | 90 | 53.1267 | 82.9491 | Experimental | 5.131 | 8.207 | 12.246 | 90 | 92.56 | 90 | 53.1267 | 82.9491 | Experimental | 5.131 | 8.207 | 12.246 | 90 | 92.56 | 90 | 53.1267 | 82.9491 | Experimental | 5.131 | 8.207 | 12.246 | 90 | 92.56 | 90 | 53.1267 | 82.9491
Optimised | Dreiding does not have force field charges. | [7 empty] | Optimised | 5.107556 | 8.429887 | 12.810973 | 90 | 91.333 | 90 | 57.4036 | 64.6774 | Optimised | 5.06188 | 8.332301 | 12.490492 | 90 | 91.698 | 90 | 54.7732 | 59.8974 | Optimised | 5.075703 | 8.344952 | 12.688024 | 90 | 90.2912 | 90 | 57.7078 | 65.3088 | Optimised | 5.110926 | 8.295245 | 12.682578 | 90 | 89.57151 | 90 | 57.91 | 65.797 | Optimised | 5.09216 | 8.331053 | 12.741935 | 90 | 89.65244 | 90 | 58.5385 | 65.5769 | Optimised | 5.06748 | 8.362026 | 12.727531 | 90 | 90.01808 | 90 | 58.2249 | 64.8404
Difference | [8 empty] | Difference | -0.023444 | 0.222887 | 0.564973 | 0 | -1.227 | 0 | 4.2769 | -18.2717 | Difference | -0.06912 | 0.125301 | 0.244492 | 0 | -0.862 | 0 | 1.6465 | -23.0517 | Difference | -0.055297 | 0.137952 | 0.442024 | 0 | -2.2688 | 0 | 4.5811 | -17.6403 | Difference | -0.020074 | 0.088245 | 0.436578 | 0 | -2.98849 | 0 | 4.7833 | -17.1521 | Difference | -0.03884 | 0.124053 | 0.495935 | 0 | -2.90756 | 0 | 5.4118 | -17.3722 | Difference | -0.06352 | 0.155026 | 0.481531 | 0 | -2.54192 | 0 | 5.0982 | -18.1087
percentage | [8 empty] | percentage | -0.456909 | 2.715816 | 4.613531 | 0 | -1.325627 | 0 | 8.050378 | -22.0276 | percentage | -1.347106 | 1.526758 | 1.996505 | 0 | -0.9312878 | 0 | 3.099195 | -27.79017 | percentage | -1.077704 | 1.680907 | 3.609538 | 0 | -2.451167 | 0 | 8.622971 | -21.26642 | percentage | -0.3912298 | 1.075241 | 3.565066 | 0 | -3.228706 | 0 | 9.003571 | -20.67786 | percentage | -0.7569675 | 1.511551 | 4.049771 | 0 | -3.141271 | 0 | 10.18659 | -20.9432 | percentage | -1.237965 | 1.888948 | 3.932149 | 0 | -2.74624 | 0 | 9.596305 | -21.8311
EXEVUY (P21) | a | b | c | a | b | g | T1 | T2 | EXEVUY (P21) | a | b | c | a | b | g | T1 | T2 | EXEVUY (P21) | a | b | c | a | b | g | T1 | T2 | EXEVUY (P21) | a | b | c | a | b | g | T1 | T2 | EXEVUY (P21) | a | b | c | a | b | g | T1 | T2 | EXEVUY (P21) | a | b | c | a | b | g | T1 | T2 | EXEVUY (P21) | a | b | c | a | b | g | T1 | T2
Experimental | [8 empty] | Experimental | 5.566 | 7.9002 | 6.2428 | 90 | 104.98 | 90 | 53.3379 | -87.5541 | Experimental | 5.566 | 7.9002 | 6.2428 | 90 | 104.98 | 90 | 53.3379 | -87.5541 | Experimental | 5.566 | 7.9002 | 6.2428 | 90 | 104.98 | 90 | 53.3379 | -87.5541 | Experimental | 5.566 | 7.9002 | 6.2428 | 90 | 104.98 | 90 | 53.3379 | -87.5541 | Experimental | 5.566 | 7.9002 | 6.2428 | 90 | 104.98 | 90 | 53.3379 | -87.5541 | Experimental | 5.566 | 7.9002 | 6.2428 | 90 | 104.98 | 90 | 53.3379 | -87.5541
Optimised | Dreiding does not have force field charges. | [7 empty] | Optimised | 6.541493 | 7.852419 | 5.732558 | 90 | 107.185 | 90 | 62.5736 | -76.8853 | Optimised | 5.990679 | 7.813778 | 5.909876 | 90 | 105.067 | 90 | 59.2342 | -79.5286 | Optimised | 5.684844 | 7.951743 | 6.348132 | 90 | 106.36671 | 90 | 54.1545 | -89.2952 | Optimised | 5.605585 | 7.952019 | 6.35587 | 90 | 105.28156 | 90 | 54.2027 | -87.715 | Optimised | 5.6693 | 7.964807 | 6.302423 | 90 | 104.71936 | 90 | 55.5717 | -86.5943 | Optimised | 5.842664 | 7.954654 | 6.13977 | 90 | 104.39271 | 90 | 57.3092 | -84.0584
Difference | [8 empty] | Difference | 0.975493 | -0.047781 | -0.510242 | 0 | 2.205 | 0 | 9.2357 | 10.6688 | Difference | 0.424679 | -0.086422 | -0.332924 | 0 | 0.087 | 0 | 5.8963 | 8.0255 | Difference | 0.118844 | 0.051543 | 0.105332 | 0 | 1.38671 | 0 | 0.8166 | -1.7411 | Difference | 0.039585 | 0.051819 | 0.11307 | 0 | 0.30156 | 0 | 0.8648 | -0.1609 | Difference | 0.1033 | 0.064607 | 0.059623 | 0 | -0.26064 | 0 | 2.2338 | 0.9598 | Difference | 0.276664 | 0.054454 | -0.10303 | 0 | -0.58729 | 0 | 3.9713 | 3.4957
percentage | [8 empty] | percentage | 17.52593 | -0.6048075 | -8.173288 | 0 | 2.1004 | 0 | 17.31545 | -12.18538 | percentage | 7.629878 | -1.093922 | -5.332928 | 0 | 0.08287293 | 0 | 11.05462 | -9.166333 | percentage | 2.135178 | 0.6524265 | 1.687256 | 0 | 1.320928 | 0 | 1.530994 | 1.988599 | percentage | 0.711193 | 0.6559201 | 1.811207 | 0 | 0.2872547 | 0 | 1.621361 | 0.1837721 | percentage | 1.855911 | 0.8177894 | 0.9550682 | 0 | -0.2482759 | 0 | 4.188016 | -1.096236 | percentage | 4.970607 | 0.6892737 | -1.650381 | 0 | -0.5594304 | 0 | 7.44555 | -3.992617
[9 empty] | % RMS (abc) | 6.904403 | [7 empty] | % RMS (abc) | 3.494419 | [7 empty] | % RMS (abc) | 2.375948 | [7 empty] | % RMS (abc) | 2.285646 | [7 empty] | % RMS (abc) | 2.370099 | [7 empty] | % RMS (abc) | 2.889188
| PCFF with Force Field Charges | [8 empty] | PCFF with Gasteiger Charges | [8 empty] | PCFF with QEq Charges | [8 empty] | PCFF with DFT1 Charges | [8 empty] | PCFF with DFT2 Charges | [8 empty] | PCFF with DFT3 Charges | [8 empty] | PCFF with DFT4 Charges
EXEWEJ (P212121) | a | b | c | a | b | g | T1 | T2 | EXEWEJ (P212121) | a | b | c | a | b | g | T1 | T2 | EXEWEJ (P212121) | a | b | c | a | b | g | T1 | T2 | EXEWEJ (P212121) | a | b | c | a | b | g | T1 | T2 | EXEWEJ (P212121) | a | b | c | a | b | g | T1 | T2 | EXEWEJ (P212121) | a | b | c | a | b | g | T1 | T2 | EXEWEJ (P212121) | a | b | c | a | b | g | T1 | T2
Experimental | 6.909 | 8.083 | 9.209 | 90 | 90 | 90 | 53.001 | 69.6619 | Experimental | 6.909 | 8.083 | 9.209 | 90 | 90 | 90 | 53.001 | 69.6619 | Experimental | 6.909 | 8.083 | 9.209 | 90 | 90 | 90 | 53.001 | 69.6619 | Experimental | 6.909 | 8.083 | 9.209 | 90 | 90 | 90 | 53.001 | 69.6619 | Experimental | 6.909 | 8.083 | 9.209 | 90 | 90 | 90 | 53.001 | 69.6619 | Experimental | 6.909 | 8.083 | 9.209 | 90 | 90 | 90 | 53.001 | 69.6619 | Experimental | 6.909 | 8.083 | 9.209 | 90 | 90 | 90 | 53.001 | 69.6619
Optimised | 6.698356 | 8.052032 | 9.49003 | 90 | 90 | 90 | 48.7864 | 61.788 | Optimised | 7.96104 | 7.874918 | 8.280379 | 90 | 90 | 90 | 49.4535 | 71.3339 | Optimised | 6.537419 | 7.962587 | 9.474819 | 90 | 90 | 90 | 47.8429 | 57.4933 | Optimised | 6.734569 | 8.057126 | 9.442263 | 90 | 90 | 90 | 48.8344 | 62.551 | Optimised | 6.763584 | 8.04732 | 9.490535 | 90 | 90 | 90 | 47.6859 | 63.8298 | Optimised | 6.763584 | 8.04732 | 9.490535 | 90 | 90 | 90 | 48.7902 | 63.0847 | Optimised | 6.726043 | 8.020442 | 9.519619 | 90 | 90 | 90 | 48.8181 | 62.015
Difference | -0.210644 | -0.030968 | 0.28103 | 0 | 0 | 0 | -4.2146 | -7.8739 | Difference | 1.05204 | -0.208082 | -0.928621 | 0 | 0 | 0 | -3.5475 | 1.672 | Difference | -0.371581 | -0.120413 | 0.265819 | 0 | 0 | 0 | -5.1581 | -12.1686 | Difference | -0.174431 | -0.025874 | 0.233263 | 0 | 0 | 0 | -4.1666 | -7.1109 | Difference | -0.145416 | -0.03568 | 0.281535 | 0 | 0 | 0 | -5.3151 | -5.8321 | Difference | -0.145416 | -0.03568 | 0.281535 | 0 | 0 | 0 | -4.2108 | -6.5772 | Difference | -0.182957 | -0.062558 | 0.310619 | 0 | 0 | 0 | -4.1829 | -7.6469
percentage | -3.048835 | -0.3831251 | 3.051689 | 0 | 0 | 0 | -7.951925 | -11.30302 | percentage | 15.2271 | -2.574316 | -10.08384 | 0 | 0 | 0 | -6.69327 | 2.400164 | percentage | -5.378217 | -1.489707 | 2.886513 | 0 | 0 | 0 | -9.732081 | -17.46809 | percentage | -2.524692 | -0.3201039 | 2.532989 | 0 | 0 | 0 | -7.861361 | -10.20773 | percentage | -2.104733 | -0.4414203 | 3.057172 | 0 | 0 | 0 | -10.0283 | -8.372008 | percentage | -2.104733 | -0.4414203 | 3.057172 | 0 | 0 | 0 | -7.944756 | -9.441603 | percentage | -2.648097 | -0.7739453 | 3.372994 | 0 | 0 | 0 | -7.892115 | -10.97716
EXEWAF (P21/c) | a | b | c | a | b | g | T1 | T2 | EXEWAF (P21/c) | a | b | c | a | b | g | T1 | T2 | EXEWAF (P21/c) | a | b | c | a | b | g | T1 | T2 | EXEWAF (P21/c) | a | b | c | a | b | g | T1 | T2 | EXEWAF (P21/c) | a | b | c | a | b | g | T1 | T2 | EXEWAF (P21/c) | a | b | c | a | b | g | T1 | T2 | EXEWAF (P21/c) | a | b | c | a | b | g | T1 | T2
Experimental | 5.131 | 8.207 | 12.246 | 90 | 92.56 | 90 | 53.1267 | 82.9491 | Experimental | 5.131 | 8.207 | 12.246 | 90 | 92.56 | 90 | 53.1267 | 82.9491 | Experimental | 5.131 | 8.207 | 12.246 | 90 | 92.56 | 90 | 53.1267 | 82.9491 | Experimental | 5.131 | 8.207 | 12.246 | 90 | 92.56 | 90 | 53.1267 | 82.9491 | Experimental | 5.131 | 8.207 | 12.246 | 90 | 92.56 | 90 | 53.1267 | 82.9491 | Experimental | 5.131 | 8.207 | 12.246 | 90 | 92.56 | 90 | 53.1267 | 82.9491 | Experimental | 5.131 | 8.207 | 12.246 | 90 | 92.56 | 90 | 53.1267 | 82.9491
Optimised | 5.180262 | 7.887772 | 12.304719 | 90 | 86.543 | 90 | 52.1961 | 69.6343 | Optimised | 4.844304 | 8.370421 | 12.884675 | 90 | 94.114 | 90 | 54.8775 | 71.0837 | Optimised | 5.017502 | 8.070844 | 12.23101 | 90 | 89.797 | 90 | 53.7395 | 63.2038 | Optimised | 5.181265 | 7.974522 | 12.248774 | 90 | 87.68835 | 90 | 53.3041 | 69.7059 | Optimised | 5.214893 | 7.898699 | 12.29306 | 90 | 87.077 | 90 | 52.2573 | 70.3033 | Optimised | 5.217857 | 7.925109 | 12.342253 | 90 | 86.67047 | 90 | 53.3723 | 69.497 | Optimised | 5.188585 | 7.950304 | 12.330618 | 90 | 86.90688 | 90 | 53.2412 | 68.2711
Difference | 0.049262 | -0.319228 | 0.058719 | 0 | -6.017 | 0 | -0.9306 | -13.3148 | Difference | -0.286696 | 0.163421 | 0.638675 | 0 | 1.554 | 0 | 1.7508 | -11.8654 | Difference | -0.113498 | -0.136156 | -0.01499 | 0 | -2.763 | 0 | 0.6128 | -19.7453 | Difference | 0.050265 | -0.232478 | 0.002774 | 0 | -4.87165 | 0 | 0.1774 | -13.2432 | Difference | 0.083893 | -0.308301 | 0.04706 | 0 | -5.483 | 0 | -0.8694 | -12.6458 | Difference | 0.086857 | -0.281891 | 0.096253 | 0 | -5.88953 | 0 | 0.2456 | -13.4521 | Difference | 0.057585 | -0.256696 | 0.084618 | 0 | -5.65312 | 0 | 0.1145 | -14.678
percentage | 0.9600858 | -3.889704 | 0.4794953 | 0 | -6.500648 | 0 | -1.751662 | -16.05177 | percentage | -5.587527 | 1.991239 | 5.215376 | 0 | 1.678911 | 0 | 3.295518 | -14.30443 | percentage | -2.212005 | -1.659023 | -0.1224073 | 0 | -2.985091 | 0 | 1.153469 | -23.80412 | percentage | 0.9796336 | -2.832679 | 0.02265229 | 0 | -5.263235 | 0 | 0.3339187 | -15.96545 | percentage | 1.635022 | -3.756561 | 0.3842887 | 0 | -5.923725 | 0 | -1.636465 | -15.24525 | percentage | 1.692789 | -3.434763 | 0.7859954 | 0 | -6.362932 | 0 | 0.4622911 | -16.21729 | percentage | 1.122296 | -3.127769 | 0.6909848 | 0 | -6.107519 | 0 | 0.2155225 | -17.69519
EXEVUY (P21) | a | b | c | a | b | g | T1 | T2 | EXEVUY (P21) | a | b | c | a | b | g | T1 | T2 | EXEVUY (P21) | a | b | c | a | b | g | T1 | T2 | EXEVUY (P21) | a | b | c | a | b | g | T1 | T2 | EXEVUY (P21) | a | b | c | a | b | g | T1 | T2 | EXEVUY (P21) | a | b | c | a | b | g | T1 | T2 | EXEVUY (P21) | a | b | c | a | b | g | T1 | T2
Experimental | 5.566 | 7.9002 | 6.2428 | 90 | 104.98 | 90 | 53.3379 | -87.5541 | Experimental | 5.566 | 7.9002 | 6.2428 | 90 | 104.98 | 90 | 53.3379 | -87.5541 | Experimental | 5.566 | 7.9002 | 6.2428 | 90 | 104.98 | 90 | 53.3379 | -87.5541 | Experimental | 5.566 | 7.9002 | 6.2428 | 90 | 104.98 | 90 | 53.3379 | -87.5541 | Experimental | 5.566 | 7.9002 | 6.2428 | 90 | 104.98 | 90 | 53.3379 | -87.5541 | Experimental | 5.566 | 7.9002 | 6.2428 | 90 | 104.98 | 90 | 53.3379 | -87.5541 | Experimental | 5.566 | 7.9002 | 6.2428 | 90 | 104.98 | 90 | 53.3379 | -87.5541
Optimised | 5.220972 | 7.964241 | 6.152742 | 90 | 102.539 | 90 | 44.6829 | -80.538 | Optimised | 5.228967 | 7.920755 | 6.35009 | 90 | 102.081 | 90 | 50.1367 | -72.596 | Optimised | 5.451765 | 7.778822 | 5.972619 | 90 | 103.573 | 90 | 49.4141 | -75.719 | Optimised | 5.266532 | 7.953683 | 6.170821 | 90 | 104.36288 | 90 | 45.1165 | -84.0635 | Optimised | 5.226487 | 7.95199 | 6.149011 | 90 | 102.926 | 90 | 45.3894 | -80.6446 | Optimised | 5.227519 | 7.950754 | 6.177388 | 90 | 102.73141 | 90 | 45.8245 | -79.9703 | Optimised | 5.260702 | 7.937163 | 6.149723 | 90 | 102.50411 | 90 | 45.7811 | -78.9446
Difference | -0.345028 | 0.064041 | -0.090058 | 0 | -2.441 | 0 | -8.655 | 7.0161 | Difference | -0.337033 | 0.020555 | 0.10729 | 0 | -2.899 | 0 | -3.2012 | 14.9581 | Difference | -0.114235 | -0.121378 | -0.270181 | 0 | -1.407 | 0 | -3.9238 | 11.8351 | Difference | -0.299468 | 0.053483 | -0.071979 | 0 | -0.61712 | 0 | -8.2214 | 3.4906 | Difference | -0.339513 | 0.05179 | -0.093789 | 0 | -2.054 | 0 | -7.9485 | 6.9095 | Difference | -0.338481 | 0.050554 | -0.065412 | 0 | -2.24859 | 0 | -7.5134 | 7.5838 | Difference | -0.305298 | 0.036963 | -0.093077 | 0 | -2.47589 | 0 | -7.5568 | 8.6095
percentage | -6.19885 | 0.810625 | -1.44259 | 0 | -2.325205 | 0 | -16.22674 | -8.013445 | percentage | -6.05521 | 0.2601833 | 1.71862 | 0 | -2.761478 | 0 | -6.001736 | -17.08441 | percentage | -2.052372 | -1.536391 | -4.327882 | 0 | -1.340255 | 0 | -7.356495 | -13.51747 | percentage | -5.380309 | 0.6769829 | -1.152992 | 0 | -0.5878453 | 0 | -15.41381 | -3.986792 | percentage | -6.099766 | 0.655553 | -1.502355 | 0 | -1.956563 | 0 | -14.90216 | -7.891692 | percentage | -6.081225 | 0.6399079 | -1.047799 | 0 | -2.141922 | 0 | -14.08642 | -8.661845 | percentage | -5.485052 | 0.4678742 | -1.49095 | 0 | -2.35844 | 0 | -14.16779 | -9.833349
% RMS (abc) | 2.909761 | [7 empty] | % RMS (abc) | 7.009897 | [7 empty] | % RMS (abc) | 2.837056 | [7 empty] | % RMS (abc) | 2.41781 | [7 empty] | % RMS (abc) | 2.804713 | [7 empty] | % RMS (abc) | 2.74349 | [7 empty] | % RMS (abc) | 2.646509
| Universal with Force Field Charges | [8 empty] | Universal with Gasteiger Charges | [8 empty] | Universal with QEq Charges | [8 empty] | Universal with DFT1 Charges | [8 empty] | Universal with DFT2 Charges | [8 empty] | Universal with DFT3 Charges | [8 empty] | Universal with DFT4 Charges
EXEWEJ (P212121) | a | b | c | a | b | g | T1 | T2 | EXEWEJ (P212121) | a | b | c | a | b | g | T1 | T2 | EXEWEJ (P212121) | a | b | c | a | b | g | T1 | T2 | EXEWEJ (P212121) | a | b | c | a | b | g | T1 | T2 | EXEWEJ (P212121) | a | b | c | a | b | g | T1 | T2 | EXEWEJ (P212121) | a | b | c | a | b | g | T1 | T2 | EXEWEJ (P212121) | a | b | c | a | b | g | T1 | T2
Experimental | [8 empty] | Experimental | 6.909 | 8.083 | 9.209 | 90 | 90 | 90 | 53.001 | 69.6619 | Experimental | 6.909 | 8.083 | 9.209 | 90 | 90 | 90 | 53.001 | 69.6619 | Experimental | 6.909 | 8.083 | 9.209 | 90 | 90 | 90 | 53.001 | 69.6619 | Experimental | 6.909 | 8.083 | 9.209 | 90 | 90 | 90 | 53.001 | 69.6619 | Experimental | 6.909 | 8.083 | 9.209 | 90 | 90 | 90 | 53.001 | 69.6619 | Experimental | 6.909 | 8.083 | 9.209 | 90 | 90 | 90 | 53.001 | 69.6619
Optimised | Universal does not have force field charges. | [7 empty] | Optimised | 8.16544 | 8.433931 | 8.221356 | 90 | 90 | 90 | 55.9652 | 78.2371 | Optimised | 6.171316 | 8.755311 | 10.253976 | 90 | 90 | 90 | 52.0854 | 66.4455 | Optimised | 7.439995 | 7.991492 | 9.195678 | 90 | 90 | 90 | 60.6708 | 84.9964 | Optimised | 7.366545 | 8.165851 | 9.156939 | 90 | 90 | 90 | 58.1362 | 86.988 | Optimised | 7.540332 | 8.16399 | 8.999365 | 90 | 90 | 90 | 58.3763 | 85.0577 | Optimised | 7.613897 | 8.182408 | 8.881836 | 90 | 90 | 90 | 57.7702 | 84.6863
Difference | [8 empty] | Difference | 1.25644 | 0.350931 | -0.987644 | 0 | 0 | 0 | 2.9642 | 8.5752 | Difference | -0.737684 | 0.672311 | 1.044976 | 0 | 0 | 0 | -0.9156 | -3.2164 | Difference | 0.530995 | -0.091508 | -0.013322 | 0 | 0 | 0 | 7.6698 | 15.3345 | Difference | 0.457545 | 0.082851 | -0.052061 | 0 | 0 | 0 | 5.1352 | 17.3261 | Difference | 0.631332 | 0.08099 | -0.209635 | 0 | 0 | 0 | 5.3753 | 15.3958 | Difference | 0.704897 | 0.099408 | -0.327164 | 0 | 0 | 0 | 4.7692 | 15.0244
percentage | [8 empty] | percentage | 18.18556 | 4.341593 | -10.72477 | 0 | 0 | 0 | 5.592725 | 12.30974 | percentage | -10.67715 | 8.317592 | 11.34733 | 0 | 0 | 0 | -1.727515 | -4.617158 | percentage | 7.685555 | -1.132104 | -0.1446628 | 0 | 0 | 0 | 14.47105 | 22.01275 | percentage | 6.622449 | 1.025003 | -0.5653274 | 0 | 0 | 0 | 9.688874 | 24.8717 | percentage | 9.13782 | 1.001979 | -2.276414 | 0 | 0 | 0 | 10.14188 | 22.10075 | percentage | 10.20259 | 1.22984 | -3.552655 | 0 | 0 | 0 | 8.998321 | 21.5676
EXEWAF (P21/c) | a | b | c | a | b | g | T1 | T2 | EXEWAF (P21/c) | a | b | c | a | b | g | T1 | T2 | EXEWAF (P21/c) | a | b | c | a | b | g | T1 | T2 | EXEWAF (P21/c) | a | b | c | a | b | g | T1 | T2 | EXEWAF (P21/c) | a | b | c | a | b | g | T1 | T2 | EXEWAF (P21/c) | a | b | c | a | b | g | T1 | T2 | EXEWAF (P21/c) | a | b | c | a | b | g | T1 | T2
Experimental | [8 empty] | Experimental | 5.131 | 8.207 | 12.246 | 90 | 92.56 | 90 | 53.1267 | 82.9491 | Experimental | 5.131 | 8.207 | 12.246 | 90 | 92.56 | 90 | 53.1267 | 82.9491 | Experimental | 5.131 | 8.207 | 12.246 | 90 | 92.56 | 90 | 53.1267 | 82.9491 | Experimental | 5.131 | 8.207 | 12.246 | 90 | 92.56 | 90 | 53.1267 | 82.9491 | Experimental | 5.131 | 8.207 | 12.246 | 90 | 92.56 | 90 | 53.1267 | 82.9491 | Experimental | 5.131 | 8.207 | 12.246 | 90 | 92.56 | 90 | 53.1267 | 82.9491
Optimised | Universal does not have force field charges. | [7 empty] | Optimised | 5.14202 | 8.601599 | 12.929701 | 90 | 104.397 | 90 | 51.3467 | 73.7153 | Optimised | 5.624484 | 7.989117 | 12.358651 | 90 | 91.264 | 90 | 50.3198 | 63.2408 | Optimised | 5.782175 | 7.862775 | 12.39756 | 90 | 85.47913 | 90 | 52.2809 | 70.6941 | Optimised | 5.785856 | 7.818583 | 12.48175 | 90 | 84.12502 | 90 | 53.3237 | 71.7684 | Optimised | 5.792748 | 7.831386 | 12.506741 | 90 | 83.45447 | 90 | 53.5587 | 71.1256 | Optimised | 5.779733 | 7.869393 | 12.461849 | 90 | 84.41141 | 90 | 53.0951 | 69.9644
Difference | [8 empty] | Difference | 0.01102 | 0.394599 | 0.683701 | 0 | 11.837 | 0 | -1.78 | -9.2338 | Difference | 0.493484 | -0.217883 | 0.112651 | 0 | -1.296 | 0 | -2.8069 | -19.7083 | Difference | 0.651175 | -0.344225 | 0.15156 | 0 | -7.08087 | 0 | -0.8458 | -12.255 | Difference | 0.654856 | -0.388417 | 0.23575 | 0 | -8.43498 | 0 | 0.197 | -11.1807 | Difference | 0.661748 | -0.375614 | 0.260741 | 0 | -9.10553 | 0 | 0.432 | -11.8235 | Difference | 0.648733 | -0.337607 | 0.215849 | 0 | -8.14859 | 0 | -0.0316 | -12.9847
percentage | [8 empty] | percentage | 0.2147729 | 4.808078 | 5.583056 | 0 | 12.78846 | 0 | -3.350481 | -11.13189 | percentage | 9.617696 | -2.654843 | 0.9199004 | 0 | -1.400173 | 0 | -5.283407 | -23.75951 | percentage | 12.691 | -4.194285 | 1.237629 | 0 | -7.650032 | 0 | -1.592043 | -14.77412 | percentage | 12.76274 | -4.732753 | 1.925118 | 0 | -9.112986 | 0 | 0.3708117 | -13.47899 | percentage | 12.89706 | -4.576752 | 2.129193 | 0 | -9.837435 | 0 | 0.8131504 | -14.25392 | percentage | 12.6434 | -4.113647 | 1.762608 | 0 | -8.803576 | 0 | -0.05948045 | -15.65382
EXEVUY (P21) | a | b | c | a | b | g | T1 | T2 | EXEVUY (P21) | a | b | c | a | b | g | T1 | T2 | EXEVUY (P21) | a | b | c | a | b | g | T1 | T2 | EXEVUY (P21) | a | b | c | a | b | g | T1 | T2 | EXEVUY (P21) | a | b | c | a | b | g | T1 | T2 | EXEVUY (P21) | a | b | c | a | b | g | T1 | T2 | EXEVUY (P21) | a | b | c | a | b | g | T1 | T2
Experimental | [8 empty] | Experimental | 5.566 | 7.9002 | 6.2428 | 90 | 104.98 | 90 | 53.3379 | -87.5541 | Experimental | 5.566 | 7.9002 | 6.2428 | 90 | 104.98 | 90 | 53.3379 | -87.5541 | Experimental | 5.566 | 7.9002 | 6.2428 | 90 | 104.98 | 90 | 53.3379 | -87.5541 | Experimental | 5.566 | 7.9002 | 6.2428 | 90 | 104.98 | 90 | 53.3379 | -87.5541 | Experimental | 5.566 | 7.9002 | 6.2428 | 90 | 104.98 | 90 | 53.3379 | -87.5541 | Experimental | 5.566 | 7.9002 | 6.2428 | 90 | 104.98 | 90 | 53.3379 | -87.5541
Optimised | Universal does not have force field charges. | [7 empty] | Optimised | 5.482444 | 7.984576 | 6.519907 | 90 | 102.793 | 90 | 65.826 | -85.8313 | Optimised | 6.318468 | 7.87291 | 5.589226 | 90 | 103.493 | 90 | 68.9752 | -80.6711 | Optimised | 5.414456 | 7.997303 | 6.508616 | 90 | 103.84986 | 90 | 61.1622 | -96.9498 | Optimised | 5.366339 | 8.003859 | 6.496477 | 90 | 102.83812 | 90 | 62.1721 | -91.54 | Optimised | 5.366826 | 8.001314 | 6.521111 | 90 | 102.64432 | 90 | 62.8024 | -90.245 | Optimised | 5.4059 | 7.986114 | 6.480628 | 90 | 102.74888 | 90 | 62.815 | -88.9948
Difference | [8 empty] | Difference | -0.083556 | 0.084376 | 0.277107 | 0 | -2.187 | 0 | 12.4881 | 1.7228 | Difference | 0.752468 | -0.02729 | -0.653574 | 0 | -1.487 | 0 | 15.6373 | 6.883 | Difference | -0.151544 | 0.097103 | 0.265816 | 0 | -1.13014 | 0 | 7.8243 | -9.3957 | Difference | -0.199661 | 0.103659 | 0.253677 | 0 | -2.14188 | 0 | 8.8342 | -3.9859 | Difference | -0.199174 | 0.101114 | 0.278311 | 0 | -2.33568 | 0 | 9.4645 | -2.6909 | Difference | -0.1601 | 0.085914 | 0.237828 | 0 | -2.23112 | 0 | 9.4771 | -1.4407
percentage | [8 empty] | percentage | -1.501186 | 1.068024 | 4.438826 | 0 | -2.083254 | 0 | 23.41318 | -1.967698 | percentage | 13.51901 | -0.3454343 | -10.46924 | 0 | -1.41646 | 0 | 29.31743 | -7.861425 | percentage | -2.722673 | 1.229121 | 4.257961 | 0 | -1.076529 | 0 | 14.66931 | 10.73131 | percentage | -3.587154 | 1.312106 | 4.063513 | 0 | -2.040274 | 0 | 16.56271 | 4.5525 | percentage | -3.578405 | 1.279892 | 4.458112 | 0 | -2.224881 | 0 | 17.74442 | 3.073414 | percentage | -2.876392 | 1.087491 | 3.809637 | 0 | -2.125281 | 0 | 17.76804 | 1.645497
% RMS (abc) | [8 empty] | % RMS (abc) | 7.760414 | [7 empty] | % RMS (abc) | 8.849534 | [7 empty] | % RMS (abc) | 5.452924 | [7 empty] | % RMS (abc) | 5.429559 | [7 empty] | % RMS (abc) | 5.923755 | [7 empty] | % RMS (abc) | 5.982204